## Diode Characteristic (uA-mm)
VGS (V) | VDS = 0.000 V | VDS = 0.500 V
-1.25 | -6.052 | -16.636
-1.24 | -5.839 | -16.159
-1.23 | -5.594 | -15.557
-1.22 | -5.387 | -15.124
-1.21 | -5.208 | -14.582
-1.2 | -5.035 | -14.199
-1.19 | -4.8473 | -13.717
-1.18 | -4.6691 | -13.331
-1.17 | -4.5003 | -12.863
-1.16 | -4.3617 | -12.495
-1.15 | -4.2085 | -12.072
-1.14 | -4.0282 | -11.735
-1.13 | -3.8684 | -11.362
-1.12 | -3.7278 | -10.983
-1.11 | -3.5874 | -10.609
-1.1 | -3.4628 | -10.237
-1.09 | -3.3202 | -9.948
-1.08 | -3.1907 | -9.579
-1.07 | -3.0768 | -9.301
-1.06 | -2.9589 | -8.986
-1.05 | -2.8431 | -8.688
-1.04 | -2.7522 | -8.397
-1.03 | -2.647 | -8.138
-1.02 | -2.5444 | -7.849
-1.01 | -2.4446 | -7.626
-1 | -2.3401 | -7.348
-0.99 | -2.2612 | -7.087
-0.98 | -2.1751 | -6.86
-0.97 | -2.0836 | -6.615
-0.96 | -2.0141 | -6.409
-0.95 | -1.9251 | -6.176
-0.94 | -1.8476 | -5.972
-0.93 | -1.7837 | -5.776
-0.92 | -1.7004 | -5.559
-0.91 | -1.6335 | -5.402
-0.9 | -1.5721 | -5.188
-0.89 | -1.505 | -5.023
-0.88 | -1.4418 | -4.8522
-0.87 | -1.3785 | -4.6652
-0.86 | -1.3343 | -4.5476
-0.85 | -1.2671 | -4.351
-0.84 | -1.2186 | -4.2128
-0.83 | -1.1686 | -4.0658
-0.82 | -1.1162 | -3.9219
-0.81 | -1.0778 | -3.7573
-0.8 | -1.0284 | -3.6083
-0.79 | -0.9865 | -3.4893
-0.78 | -0.9371 | -3.3573
-0.77 | -0.9025 | -3.2374
-0.76 | -0.8563 | -3.1208
-0.75 | -0.82 | -3.002
-0.74 | -0.7843 | -2.8891
-0.73 | -0.748 | -2.7719
-0.72 | -0.7156 | -2.6711
-0.71 | -0.6807 | -2.5735
-0.7 | -0.6505 | -2.4779
-0.69 | -0.62 | -2.3806
-0.68 | -0.5924 | -2.2975
-0.67 | -0.5655 | -2.206
-0.66 | -0.5388 | -2.1279
-0.65 | -0.5131 | -2.0378
-0.64 | -0.49095 | -1.9592
-0.63 | -0.46593 | -1.8805
-0.62 | -0.4443 | -1.82
-0.61 | -0.42356 | -1.7579
-0.6 | -0.40131 | -1.677
-0.59 | -0.38122 | -1.6104
-0.58 | -0.36263 | -1.5428
-0.57 | -0.34384 | -1.4788
-0.56 | -0.32477 | -1.4269
-0.55 | -0.30994 | -1.3703
-0.54 | -0.29442 | -1.3078
-0.53 | -0.28026 | -1.2534
-0.52 | -0.26553 | -1.207
-0.51 | -0.25078 | -1.1562
-0.5 | -0.23737 | -1.1124
-0.49 | -0.22461 | -1.0653
-0.48 | -0.21138 | -1.0198
-0.47 | -0.19969 | -0.9763
-0.46 | -0.18768 | -0.937
-0.45 | -0.17907 | -0.8973
-0.44 | -0.16749 | -0.8591
-0.43 | -0.15684 | -0.8235
-0.42 | -0.14842 | -0.7892
-0.41 | -0.13927 | -0.7567
-0.4 | -0.13216 | -0.72
-0.39 | -0.12281 | -0.6859
-0.38 | -0.11522 | -0.6567
-0.37 | -0.10849 | -0.629
-0.36 | -0.10132 | -0.6036
-0.35 | -0.09531 | -0.5756
-0.34 | -0.08837 | -0.5489
-0.33 | -0.08287 | -0.5266
-0.32 | -0.07773 | -0.5004
-0.31 | -0.07224 | -0.47672
-0.3 | -0.06718 | -0.45477
-0.29 | -0.06231 | -0.43485
-0.28 | -0.05778 | -0.40862
-0.27 | -0.05341 | -0.38739
-0.26 | -0.050128 | -0.36885
-0.25 | -0.046499 | -0.35026
-0.24 | -0.043345 | -0.32983
-0.23 | -0.039998 | -0.31157
-0.22 | -0.036744 | -0.29167
-0.21 | -0.033654 | -0.27436
-0.2 | -0.031112 | -0.25674
-0.19 | -0.028532 | -0.24168
-0.18 | -0.025917 | -0.22423
-0.17 | -0.023745 | -0.20984
-0.16 | -0.021665 | -0.19518
-0.15 | -0.019725 | -0.17937
-0.14 | -0.017727 | -0.16603
-0.13 | -0.015955 | -0.15394
-0.12 | -0.014345 | -0.14083
-0.11 | -0.012819 | -0.12935
-0.1 | -0.011392 | -0.11902
-0.09 | -0.010111 | -0.10919
-0.08 | -0.008813 | -0.09793
-0.07 | -0.00762 | -0.08943
-0.06 | -0.006476 | -0.08179
-0.05 | -0.005404 | -0.07361
-0.04 | -0.0043504 | -0.06638
-0.03 | -0.0033039 | -0.06009
-0.02 | -0.0022477 | -0.05402
-0.01 | -0.0011631 | -0.048116
0 | -5.03e-05 | -0.042495
0.01 | 0.0011938 | -0.037399
0.02 | 0.0024331 | -0.032851
0.03 | 0.0039093 | -0.027886
0.04 | 0.005436 | -0.023107
0.05 | 0.00708 | -0.018487
0.06 | 0.009209 | -0.013497
0.07 | 0.01136 | -0.007633
0.08 | 0.013881 | -0.001205
0.09 | 0.016671 | 0.00627
0.1 | 0.020032 | 0.015388
0.11 | 0.023683 | 0.026417
0.12 | 0.027778 | 0.040471
0.13 | 0.03262 | 0.05749
0.14 | 0.038238 | 0.07877
0.15 | 0.044272 | 0.10538
0.16 | 0.05121 | 0.13839
0.17 | 0.05802 | 0.17982
0.18 | 0.06736 | 0.23044
0.19 | 0.07811 | 0.29105
0.2 | 0.08975 | 0.36578
0.21 | 0.10348 | 0.45675
0.22 | 0.1182 | 0.56859
0.23 | 0.13539 | 0.694
0.24 | 0.15522 | 0.8506
0.25 | 0.17645 | 1.0465
0.26 | 0.20054 | 1.2735
0.27 | 0.22712 | 1.5517
0.28 | 0.25835 | 1.8733
0.29 | 0.29309 | 2.2644
0.3 | 0.33063 | 2.7298
0.31 | 0.37574 | 3.2772
0.32 | 0.42389 | 3.9284
0.33 | 0.47833 | 4.703
0.34 | 0.54013 | 5.6219
0.35 | 0.5974 | 6.673
0.36 | 0.6765 | 7.963
0.37 | 0.7667 | 9.54
0.38 | 0.8614 | 11.344
0.39 | 0.9794 | 13.528
0.4 | 1.1065 | 16.127
0.41 | 1.2512 | 19.208
0.42 | 1.4143 | 22.955
0.43 | 1.6112 | 27.376
0.44 | 1.8377 | 32.689
0.45 | 2.0957 | 38.873
0.46 | 2.4119 | 46.542
0.47 | 2.7706 | 55.604
0.48 | 3.1976 | 66.06
0.49 | 3.7247 | 79.1
0.5 | 4.3377 | 94.32