## Diode Characteristic (uA-mm)
VGS (V) | VDS = 0.000 V | VDS = 0.500 V
-1.25 | -7.485 | -20.854
-1.24 | -7.214 | -20.188
-1.23 | -6.952 | -19.508
-1.22 | -6.707 | -18.869
-1.21 | -6.456 | -18.309
-1.2 | -6.19 | -17.746
-1.19 | -5.956 | -17.147
-1.18 | -5.763 | -16.572
-1.17 | -5.529 | -15.995
-1.16 | -5.304 | -15.482
-1.15 | -5.121 | -15.041
-1.14 | -4.8876 | -14.487
-1.13 | -4.7271 | -14.038
-1.12 | -4.5288 | -13.564
-1.11 | -4.3302 | -13.167
-1.1 | -4.1701 | -12.698
-1.09 | -4.0185 | -12.253
-1.08 | -3.8261 | -11.895
-1.07 | -3.7 | -11.437
-1.06 | -3.5579 | -11.094
-1.05 | -3.4391 | -10.634
-1.04 | -3.3125 | -10.39
-1.03 | -3.1861 | -9.982
-1.02 | -3.06 | -9.686
-1.01 | -2.9371 | -9.281
-1 | -2.8192 | -9.007
-0.99 | -2.7107 | -8.68
-0.98 | -2.5929 | -8.36
-0.97 | -2.4926 | -8.085
-0.96 | -2.3886 | -7.805
-0.95 | -2.3003 | -7.533
-0.94 | -2.1996 | -7.298
-0.93 | -2.1196 | -7.049
-0.92 | -2.0248 | -6.812
-0.91 | -1.9454 | -6.583
-0.9 | -1.8581 | -6.327
-0.89 | -1.7813 | -6.054
-0.88 | -1.7065 | -5.87
-0.87 | -1.6321 | -5.658
-0.86 | -1.5625 | -5.484
-0.85 | -1.498 | -5.259
-0.84 | -1.4264 | -5.065
-0.83 | -1.3708 | -4.843
-0.82 | -1.3122 | -4.6701
-0.81 | -1.2582 | -4.5454
-0.8 | -1.2059 | -4.3648
-0.79 | -1.1492 | -4.2146
-0.78 | -1.0961 | -4.048
-0.77 | -1.042 | -3.8947
-0.76 | -0.9978 | -3.7447
-0.75 | -0.9471 | -3.5989
-0.74 | -0.9069 | -3.4528
-0.73 | -0.8655 | -3.3141
-0.72 | -0.8231 | -3.1815
-0.71 | -0.786 | -3.0661
-0.7 | -0.7537 | -2.9323
-0.69 | -0.7109 | -2.8125
-0.68 | -0.6792 | -2.7073
-0.67 | -0.6442 | -2.5853
-0.66 | -0.6142 | -2.4973
-0.65 | -0.5827 | -2.4072
-0.64 | -0.5551 | -2.306
-0.63 | -0.5256 | -2.2007
-0.62 | -0.50292 | -2.1271
-0.61 | -0.4779 | -2.0293
-0.6 | -0.45221 | -1.942
-0.59 | -0.43009 | -1.8636
-0.58 | -0.40571 | -1.7873
-0.57 | -0.38271 | -1.7155
-0.56 | -0.36191 | -1.6465
-0.55 | -0.34304 | -1.5728
-0.54 | -0.3234 | -1.4979
-0.53 | -0.30832 | -1.4471
-0.52 | -0.28905 | -1.3855
-0.51 | -0.27452 | -1.3317
-0.5 | -0.25836 | -1.2701
-0.49 | -0.24408 | -1.2187
-0.48 | -0.23127 | -1.1695
-0.47 | -0.21874 | -1.1139
-0.46 | -0.20494 | -1.0616
-0.45 | -0.19328 | -1.0227
-0.44 | -0.18148 | -0.9823
-0.43 | -0.17039 | -0.9408
-0.42 | -0.15863 | -0.8947
-0.41 | -0.14985 | -0.8572
-0.4 | -0.14014 | -0.8223
-0.39 | -0.13138 | -0.7885
-0.38 | -0.12327 | -0.7493
-0.37 | -0.11516 | -0.7155
-0.36 | -0.10728 | -0.6807
-0.35 | -0.10035 | -0.6476
-0.34 | -0.09415 | -0.6203
-0.33 | -0.08779 | -0.5892
-0.32 | -0.08182 | -0.5595
-0.31 | -0.07576 | -0.5332
-0.3 | -0.07048 | -0.5097
-0.29 | -0.06503 | -0.48293
-0.28 | -0.06078 | -0.46097
-0.27 | -0.05608 | -0.43743
-0.26 | -0.05171 | -0.41213
-0.25 | -0.048663 | -0.39069
-0.24 | -0.044689 | -0.37
-0.23 | -0.040895 | -0.34829
-0.22 | -0.037947 | -0.32987
-0.21 | -0.034677 | -0.31
-0.2 | -0.031652 | -0.29094
-0.19 | -0.028991 | -0.2684
-0.18 | -0.026596 | -0.25038
-0.17 | -0.024257 | -0.23439
-0.16 | -0.021838 | -0.21852
-0.15 | -0.01977 | -0.20294
-0.14 | -0.017929 | -0.18795
-0.13 | -0.016103 | -0.17319
-0.12 | -0.014419 | -0.15952
-0.11 | -0.012958 | -0.14714
-0.1 | -0.011474 | -0.13472
-0.09 | -0.010177 | -0.12335
-0.08 | -0.008838 | -0.11292
-0.07 | -0.007673 | -0.10299
-0.06 | -0.006549 | -0.09347
-0.05 | -0.005513 | -0.08444
-0.04 | -0.0044296 | -0.07652
-0.03 | -0.0033223 | -0.07011
-0.02 | -0.00229 | -0.06219
-0.01 | -0.0011616 | -0.05631
0 | 4.7e-06 | -0.049452
0.01 | 0.0011711 | -0.043955
0.02 | 0.0025279 | -0.0381
0.03 | 0.0039316 | -0.03285
0.04 | 0.0055879 | -0.027663
0.05 | 0.007247 | -0.022482
0.06 | 0.009175 | -0.016971
0.07 | 0.011477 | -0.010853
0.08 | 0.014128 | -0.0041882
0.09 | 0.017058 | 0.0031311
0.1 | 0.020086 | 0.012119
0.11 | 0.023786 | 0.023043
0.12 | 0.028473 | 0.036436
0.13 | 0.033339 | 0.052734
0.14 | 0.038591 | 0.0721
0.15 | 0.044732 | 0.09771
0.16 | 0.052356 | 0.12834
0.17 | 0.05952 | 0.16761
0.18 | 0.06879 | 0.21575
0.19 | 0.07994 | 0.27378
0.2 | 0.09134 | 0.3453
0.21 | 0.10541 | 0.43255
0.22 | 0.12133 | 0.53882
0.23 | 0.1379 | 0.6595
0.24 | 0.15809 | 0.8117
0.25 | 0.18069 | 0.9986
0.26 | 0.20596 | 1.2218
0.27 | 0.23427 | 1.4877
0.28 | 0.265 | 1.799
0.29 | 0.30095 | 2.172
0.3 | 0.34226 | 2.6284
0.31 | 0.38619 | 3.1545
0.32 | 0.43747 | 3.789
0.33 | 0.49289 | 4.5401
0.34 | 0.55798 | 5.4352
0.35 | 0.6197 | 6.452
0.36 | 0.6981 | 7.714
0.37 | 0.7898 | 9.23
0.38 | 0.8948 | 10.991
0.39 | 1.0092 | 13.106
0.4 | 1.1402 | 15.621
0.41 | 1.2942 | 18.621
0.42 | 1.4704 | 22.231
0.43 | 1.6608 | 26.541
0.44 | 1.8949 | 31.688
0.45 | 2.1711 | 37.737
0.46 | 2.4781 | 45.146
0.47 | 2.8663 | 53.854
0.48 | 3.3056 | 64.11
0.49 | 3.84 | 76.62
0.5 | 4.4636 | 91.63