## Diode Characteristic (uA-mm)
VGS (V) | VDS = 0.000 V | VDS = 0.500 V
-1.25 | -7.57 | -21.482
-1.24 | -7.266 | -20.701
-1.23 | -7.024 | -20.073
-1.22 | -6.75 | -19.405
-1.21 | -6.489 | -18.844
-1.2 | -6.278 | -18.23
-1.19 | -6.07 | -17.571
-1.18 | -5.794 | -17.053
-1.17 | -5.548 | -16.452
-1.16 | -5.342 | -15.986
-1.15 | -5.166 | -15.339
-1.14 | -4.9724 | -14.949
-1.13 | -4.7945 | -14.432
-1.12 | -4.5914 | -13.94
-1.11 | -4.4153 | -13.451
-1.1 | -4.2414 | -12.987
-1.09 | -4.0701 | -12.58
-1.08 | -3.9314 | -12.117
-1.07 | -3.7668 | -11.691
-1.06 | -3.6054 | -11.348
-1.05 | -3.4622 | -10.947
-1.04 | -3.3198 | -10.563
-1.03 | -3.1863 | -10.164
-1.02 | -3.0829 | -9.89
-1.01 | -2.9558 | -9.527
-1 | -2.8402 | -9.179
-0.99 | -2.7256 | -8.835
-0.98 | -2.6182 | -8.57
-0.97 | -2.5113 | -8.251
-0.96 | -2.396 | -7.973
-0.95 | -2.3095 | -7.71
-0.94 | -2.2106 | -7.402
-0.93 | -2.1162 | -7.173
-0.92 | -2.0286 | -6.875
-0.91 | -1.9453 | -6.634
-0.9 | -1.8625 | -6.399
-0.89 | -1.7736 | -6.178
-0.88 | -1.7038 | -5.963
-0.87 | -1.6306 | -5.731
-0.86 | -1.5618 | -5.539
-0.85 | -1.4855 | -5.318
-0.84 | -1.4299 | -5.144
-0.83 | -1.3607 | -4.9363
-0.82 | -1.3026 | -4.7539
-0.81 | -1.2432 | -4.561
-0.8 | -1.1845 | -4.3992
-0.79 | -1.1349 | -4.2094
-0.78 | -1.0804 | -4.0601
-0.77 | -1.0335 | -3.9046
-0.76 | -0.9866 | -3.7642
-0.75 | -0.9437 | -3.6385
-0.74 | -0.9027 | -3.4942
-0.73 | -0.8545 | -3.3474
-0.72 | -0.8137 | -3.2139
-0.71 | -0.7741 | -3.0709
-0.7 | -0.7389 | -2.9621
-0.69 | -0.7024 | -2.8387
-0.68 | -0.6702 | -2.7377
-0.67 | -0.6383 | -2.6426
-0.66 | -0.6072 | -2.5237
-0.65 | -0.5753 | -2.4299
-0.64 | -0.5497 | -2.3274
-0.63 | -0.5228 | -2.2448
-0.62 | -0.49985 | -2.1358
-0.61 | -0.47625 | -2.0431
-0.6 | -0.45192 | -1.9773
-0.59 | -0.42769 | -1.885
-0.58 | -0.40389 | -1.8113
-0.57 | -0.38308 | -1.7305
-0.56 | -0.36204 | -1.6696
-0.55 | -0.34411 | -1.587
-0.54 | -0.32623 | -1.5254
-0.53 | -0.30632 | -1.4655
-0.52 | -0.28935 | -1.3987
-0.51 | -0.27255 | -1.3373
-0.5 | -0.25764 | -1.2887
-0.49 | -0.24402 | -1.2308
-0.48 | -0.22953 | -1.1795
-0.47 | -0.21635 | -1.1279
-0.46 | -0.20401 | -1.0803
-0.45 | -0.19299 | -1.0221
-0.44 | -0.18087 | -0.9836
-0.43 | -0.17091 | -0.9398
-0.42 | -0.15919 | -0.892
-0.41 | -0.14966 | -0.8576
-0.4 | -0.14055 | -0.8211
-0.39 | -0.13121 | -0.7852
-0.38 | -0.12283 | -0.7477
-0.37 | -0.11476 | -0.7162
-0.36 | -0.10732 | -0.6792
-0.35 | -0.10055 | -0.6465
-0.34 | -0.09347 | -0.6203
-0.33 | -0.08674 | -0.59
-0.32 | -0.0812 | -0.5608
-0.31 | -0.07608 | -0.5352
-0.3 | -0.07051 | -0.5064
-0.29 | -0.06542 | -0.48552
-0.28 | -0.06032 | -0.45905
-0.27 | -0.05659 | -0.43523
-0.26 | -0.05199 | -0.41292
-0.25 | -0.04842 | -0.3927
-0.24 | -0.044525 | -0.37232
-0.23 | -0.041202 | -0.34857
-0.22 | -0.038088 | -0.32611
-0.21 | -0.035177 | -0.31159
-0.2 | -0.032133 | -0.29061
-0.19 | -0.029519 | -0.27142
-0.18 | -0.026942 | -0.25555
-0.17 | -0.024347 | -0.23613
-0.16 | -0.022104 | -0.22005
-0.15 | -0.020111 | -0.20517
-0.14 | -0.018094 | -0.18953
-0.13 | -0.016255 | -0.17582
-0.12 | -0.014642 | -0.16281
-0.11 | -0.013108 | -0.15007
-0.1 | -0.011646 | -0.13866
-0.09 | -0.010219 | -0.12645
-0.08 | -0.008972 | -0.11536
-0.07 | -0.007779 | -0.10528
-0.06 | -0.006675 | -0.09584
-0.05 | -0.005521 | -0.08612
-0.04 | -0.0044355 | -0.07898
-0.03 | -0.0034055 | -0.0714
-0.02 | -0.0022668 | -0.06466
-0.01 | -0.0012061 | -0.05755
0 | -1.84e-05 | -0.0511
0.01 | 0.0011776 | -0.045407
0.02 | 0.0025579 | -0.039768
0.03 | 0.0039922 | -0.035043
0.04 | 0.0056789 | -0.029184
0.05 | 0.007413 | -0.023848
0.06 | 0.009439 | -0.018017
0.07 | 0.011758 | -0.011816
0.08 | 0.014516 | -0.005013
0.09 | 0.017373 | 0.0030014
0.1 | 0.020713 | 0.012653
0.11 | 0.024783 | 0.023991
0.12 | 0.029238 | 0.03815
0.13 | 0.034151 | 0.055637
0.14 | 0.039774 | 0.07697
0.15 | 0.046516 | 0.1037
0.16 | 0.053828 | 0.13745
0.17 | 0.06106 | 0.17962
0.18 | 0.07104 | 0.22992
0.19 | 0.08195 | 0.29295
0.2 | 0.09404 | 0.3693
0.21 | 0.10805 | 0.46297
0.22 | 0.12426 | 0.5747
0.23 | 0.14252 | 0.711
0.24 | 0.16282 | 0.8748
0.25 | 0.18592 | 1.0761
0.26 | 0.21044 | 1.3138
0.27 | 0.23914 | 1.5966
0.28 | 0.2716 | 1.9304
0.29 | 0.30756 | 2.3297
0.3 | 0.34876 | 2.8129
0.31 | 0.39513 | 3.3749
0.32 | 0.44616 | 4.0509
0.33 | 0.50576 | 4.8574
0.34 | 0.5683 | 5.782
0.35 | 0.6386 | 6.918
0.36 | 0.7211 | 8.257
0.37 | 0.816 | 9.877
0.38 | 0.918 | 11.758
0.39 | 1.0381 | 14.042
0.4 | 1.1729 | 16.746
0.41 | 1.3269 | 19.971
0.42 | 1.5073 | 23.821
0.43 | 1.7038 | 28.401
0.44 | 1.9393 | 33.881
0.45 | 2.2015 | 40.415
0.46 | 2.527 | 48.332
0.47 | 2.9066 | 57.66
0.48 | 3.3472 | 68.91
0.49 | 3.8805 | 82.08
0.5 | 4.5177 | 98.03