## Diode Characteristic (uA-mm)
VGS (V) | VDS = 0.000 V | VDS = 0.500 V
-1.25 | -8.548 | -23.891
-1.24 | -8.244 | -23.169
-1.23 | -7.916 | -22.446
-1.22 | -7.657 | -21.795
-1.21 | -7.368 | -21.106
-1.2 | -7.119 | -20.408
-1.19 | -6.888 | -19.844
-1.18 | -6.622 | -19.199
-1.17 | -6.375 | -18.563
-1.16 | -6.134 | -17.992
-1.15 | -5.895 | -17.457
-1.14 | -5.692 | -16.85
-1.13 | -5.515 | -16.355
-1.12 | -5.285 | -15.82
-1.11 | -5.063 | -15.299
-1.1 | -4.8882 | -14.731
-1.09 | -4.7091 | -14.303
-1.08 | -4.5406 | -13.872
-1.07 | -4.356 | -13.362
-1.06 | -4.1777 | -12.933
-1.05 | -4.023 | -12.516
-1.04 | -3.8632 | -12.122
-1.03 | -3.7273 | -11.787
-1.02 | -3.6 | -11.392
-1.01 | -3.4457 | -10.929
-1 | -3.3003 | -10.579
-0.99 | -3.1628 | -10.226
-0.98 | -3.0437 | -9.885
-0.97 | -2.9291 | -9.531
-0.96 | -2.7914 | -9.222
-0.95 | -2.6805 | -8.9
-0.94 | -2.5652 | -8.627
-0.93 | -2.4746 | -8.298
-0.92 | -2.3652 | -8.031
-0.91 | -2.2693 | -7.763
-0.9 | -2.1861 | -7.479
-0.89 | -2.0993 | -7.245
-0.88 | -2.0091 | -6.993
-0.87 | -1.9146 | -6.696
-0.86 | -1.8213 | -6.533
-0.85 | -1.7591 | -6.269
-0.84 | -1.681 | -6.057
-0.83 | -1.6014 | -5.821
-0.82 | -1.5331 | -5.627
-0.81 | -1.4661 | -5.415
-0.8 | -1.4074 | -5.222
-0.79 | -1.3453 | -5.044
-0.78 | -1.282 | -4.8408
-0.77 | -1.2218 | -4.6717
-0.76 | -1.1744 | -4.4847
-0.75 | -1.1247 | -4.3127
-0.74 | -1.0674 | -4.1684
-0.73 | -1.0143 | -3.984
-0.72 | -0.9659 | -3.8521
-0.71 | -0.9189 | -3.7151
-0.7 | -0.8765 | -3.5663
-0.69 | -0.8362 | -3.4184
-0.68 | -0.7954 | -3.3069
-0.67 | -0.7615 | -3.19
-0.66 | -0.7242 | -3.0462
-0.65 | -0.6879 | -2.9269
-0.64 | -0.6526 | -2.8242
-0.63 | -0.6221 | -2.7235
-0.62 | -0.5891 | -2.6034
-0.61 | -0.558 | -2.4985
-0.6 | -0.5286 | -2.3974
-0.59 | -0.502 | -2.2928
-0.58 | -0.47973 | -2.2154
-0.57 | -0.45386 | -2.1369
-0.56 | -0.43133 | -2.0437
-0.55 | -0.40617 | -1.9615
-0.54 | -0.38834 | -1.8838
-0.53 | -0.36846 | -1.8099
-0.52 | -0.34622 | -1.7304
-0.51 | -0.32567 | -1.6462
-0.5 | -0.3084 | -1.5868
-0.49 | -0.28989 | -1.5146
-0.48 | -0.27403 | -1.4513
-0.47 | -0.26061 | -1.3989
-0.46 | -0.24445 | -1.3341
-0.45 | -0.23074 | -1.2794
-0.44 | -0.21667 | -1.2207
-0.43 | -0.20291 | -1.1709
-0.42 | -0.19106 | -1.1202
-0.41 | -0.17849 | -1.0718
-0.4 | -0.1669 | -1.0285
-0.39 | -0.15626 | -0.9769
-0.38 | -0.14638 | -0.9302
-0.37 | -0.13748 | -0.8925
-0.36 | -0.12876 | -0.8429
-0.35 | -0.11994 | -0.8145
-0.34 | -0.11171 | -0.7725
-0.33 | -0.10365 | -0.7377
-0.32 | -0.09692 | -0.7038
-0.31 | -0.09018 | -0.6693
-0.3 | -0.08402 | -0.6352
-0.29 | -0.07754 | -0.6086
-0.28 | -0.07215 | -0.5785
-0.27 | -0.06692 | -0.5511
-0.26 | -0.0615 | -0.5227
-0.25 | -0.05703 | -0.49385
-0.24 | -0.05227 | -0.46807
-0.23 | -0.04851 | -0.44067
-0.22 | -0.044612 | -0.41741
-0.21 | -0.040967 | -0.3942
-0.2 | -0.037528 | -0.36912
-0.19 | -0.03451 | -0.3477
-0.18 | -0.031507 | -0.32292
-0.17 | -0.028605 | -0.30221
-0.16 | -0.025856 | -0.2795
-0.15 | -0.02351 | -0.26129
-0.14 | -0.021028 | -0.24273
-0.13 | -0.019085 | -0.22328
-0.12 | -0.016918 | -0.20523
-0.11 | -0.01515 | -0.18749
-0.1 | -0.013503 | -0.17744
-0.09 | -0.011924 | -0.16141
-0.08 | -0.010384 | -0.14525
-0.07 | -0.008981 | -0.13162
-0.06 | -0.007703 | -0.12156
-0.05 | -0.006398 | -0.10882
-0.04 | -0.005066 | -0.09859
-0.03 | -0.0038789 | -0.08892
-0.02 | -0.0026679 | -0.07911
-0.01 | -0.0013255 | -0.0719
0 | -4.91e-05 | -0.06312
0.01 | 0.0013984 | -0.05536
0.02 | 0.002896 | -0.04868
0.03 | 0.0046221 | -0.042011
0.04 | 0.006394 | -0.035337
0.05 | 0.008481 | -0.029391
0.06 | 0.010923 | -0.02275
0.07 | 0.01356 | -0.016034
0.08 | 0.016485 | -0.008395
0.09 | 0.019952 | -0.0002247
0.1 | 0.024015 | 0.009161
0.11 | 0.028341 | 0.020497
0.12 | 0.033459 | 0.034262
0.13 | 0.038949 | 0.050417
0.14 | 0.045836 | 0.06995
0.15 | 0.053169 | 0.09453
0.16 | 0.06088 | 0.12424
0.17 | 0.07094 | 0.16071
0.18 | 0.08198 | 0.20485
0.19 | 0.0946 | 0.25721
0.2 | 0.1083 | 0.32239
0.21 | 0.1249 | 0.40117
0.22 | 0.14394 | 0.49456
0.23 | 0.16382 | 0.6011
0.24 | 0.18693 | 0.7336
0.25 | 0.21208 | 0.8964
0.26 | 0.24342 | 1.0841
0.27 | 0.27476 | 1.3085
0.28 | 0.31186 | 1.5694
0.29 | 0.35274 | 1.8767
0.3 | 0.39951 | 2.2445
0.31 | 0.45198 | 2.6708
0.32 | 0.51097 | 3.1724
0.33 | 0.5718 | 3.7662
0.34 | 0.6454 | 4.4559
0.35 | 0.7283 | 5.271
0.36 | 0.8182 | 6.175
0.37 | 0.9236 | 7.308
0.38 | 1.0358 | 8.625
0.39 | 1.1667 | 10.181
0.4 | 1.3143 | 11.974
0.41 | 1.4772 | 14.085
0.42 | 1.6806 | 16.644
0.43 | 1.8964 | 19.631
0.44 | 2.147 | 23.162
0.45 | 2.4359 | 27.236
0.46 | 2.7777 | 32.184
0.47 | 3.1807 | 37.979
0.48 | 3.6538 | 44.883
0.49 | 4.2218 | 53.009
0.5 | 4.8887 | 62.45