## Diode Characteristic (uA-mm)
VGS (V) | VDS = 0.000 V | VDS = 0.500 V
-1.25 | -8.309 | -23.337
-1.24 | -8.072 | -22.53
-1.23 | -7.728 | -21.863
-1.22 | -7.404 | -21.119
-1.21 | -7.187 | -20.393
-1.2 | -6.866 | -19.708
-1.19 | -6.63 | -19.159
-1.18 | -6.389 | -18.54
-1.17 | -6.138 | -17.915
-1.16 | -5.898 | -17.348
-1.15 | -5.699 | -16.802
-1.14 | -5.467 | -16.292
-1.13 | -5.249 | -15.752
-1.12 | -5.049 | -15.16
-1.11 | -4.8419 | -14.699
-1.1 | -4.6762 | -14.18
-1.09 | -4.4986 | -13.692
-1.08 | -4.3195 | -13.203
-1.07 | -4.1472 | -12.854
-1.06 | -4.0017 | -12.399
-1.05 | -3.8326 | -12.002
-1.04 | -3.6801 | -11.598
-1.03 | -3.5301 | -11.194
-1.02 | -3.382 | -10.857
-1.01 | -3.2692 | -10.447
-1 | -3.1306 | -10.048
-0.99 | -2.9975 | -9.718
-0.98 | -2.8824 | -9.43
-0.97 | -2.7495 | -9.076
-0.96 | -2.6363 | -8.773
-0.95 | -2.5285 | -8.523
-0.94 | -2.4348 | -8.194
-0.93 | -2.321 | -7.919
-0.92 | -2.2261 | -7.616
-0.91 | -2.1325 | -7.395
-0.9 | -2.0369 | -7.081
-0.89 | -1.9479 | -6.859
-0.88 | -1.8736 | -6.589
-0.87 | -1.8058 | -6.351
-0.86 | -1.7285 | -6.142
-0.85 | -1.6516 | -5.893
-0.84 | -1.5806 | -5.692
-0.83 | -1.5042 | -5.483
-0.82 | -1.4422 | -5.255
-0.81 | -1.3762 | -5.064
-0.8 | -1.3154 | -4.8799
-0.79 | -1.261 | -4.6938
-0.78 | -1.2004 | -4.5206
-0.77 | -1.1459 | -4.344
-0.76 | -1.0941 | -4.1933
-0.75 | -1.0425 | -4.0185
-0.74 | -0.998 | -3.8712
-0.73 | -0.9525 | -3.7363
-0.72 | -0.9084 | -3.6052
-0.71 | -0.8619 | -3.4631
-0.7 | -0.8209 | -3.3316
-0.69 | -0.785 | -3.2002
-0.68 | -0.7514 | -3.0699
-0.67 | -0.7098 | -2.962
-0.66 | -0.6719 | -2.8318
-0.65 | -0.6417 | -2.7203
-0.64 | -0.6054 | -2.6098
-0.63 | -0.5766 | -2.4937
-0.62 | -0.5451 | -2.4019
-0.61 | -0.5224 | -2.3136
-0.6 | -0.49847 | -2.217
-0.59 | -0.47339 | -2.1215
-0.58 | -0.44807 | -2.0366
-0.57 | -0.42305 | -1.9476
-0.56 | -0.39869 | -1.8773
-0.55 | -0.37933 | -1.8
-0.54 | -0.35816 | -1.7227
-0.53 | -0.3368 | -1.6498
-0.52 | -0.32128 | -1.5776
-0.51 | -0.30143 | -1.5145
-0.5 | -0.28567 | -1.4499
-0.49 | -0.26919 | -1.3857
-0.48 | -0.25217 | -1.3306
-0.47 | -0.2397 | -1.2729
-0.46 | -0.22617 | -1.2163
-0.45 | -0.21321 | -1.1687
-0.44 | -0.20005 | -1.1196
-0.43 | -0.18853 | -1.0693
-0.42 | -0.17626 | -1.0231
-0.41 | -0.1662 | -0.9792
-0.4 | -0.1563 | -0.9286
-0.39 | -0.14581 | -0.8913
-0.38 | -0.1371 | -0.8494
-0.37 | -0.12866 | -0.8109
-0.36 | -0.12015 | -0.7761
-0.35 | -0.11171 | -0.7433
-0.34 | -0.10346 | -0.7067
-0.33 | -0.09629 | -0.6749
-0.32 | -0.09019 | -0.6364
-0.31 | -0.0838 | -0.6072
-0.3 | -0.07828 | -0.578
-0.29 | -0.07197 | -0.55
-0.28 | -0.06676 | -0.5276
-0.27 | -0.06204 | -0.5005
-0.26 | -0.05704 | -0.4758
-0.25 | -0.05297 | -0.44968
-0.24 | -0.049349 | -0.42231
-0.23 | -0.045316 | -0.40174
-0.22 | -0.041597 | -0.37778
-0.21 | -0.038341 | -0.35624
-0.2 | -0.034991 | -0.33407
-0.19 | -0.032069 | -0.31416
-0.18 | -0.029213 | -0.29381
-0.17 | -0.026637 | -0.27348
-0.16 | -0.024038 | -0.25678
-0.15 | -0.021792 | -0.23791
-0.14 | -0.019609 | -0.22023
-0.13 | -0.017652 | -0.20372
-0.12 | -0.015857 | -0.18753
-0.11 | -0.014175 | -0.1734
-0.1 | -0.012537 | -0.15879
-0.09 | -0.011067 | -0.14546
-0.08 | -0.009768 | -0.13391
-0.07 | -0.00837 | -0.12157
-0.06 | -0.007072 | -0.11105
-0.05 | -0.005939 | -0.10081
-0.04 | -0.0047436 | -0.09158
-0.03 | -0.003641 | -0.0818
-0.02 | -0.0024573 | -0.0741
-0.01 | -0.001286 | -0.0656
0 | -4.11e-05 | -0.05797
0.01 | 0.0013367 | -0.05147
0.02 | 0.0027027 | -0.045009
0.03 | 0.0043663 | -0.039481
0.04 | 0.006033 | -0.033109
0.05 | 0.007946 | -0.026946
0.06 | 0.010131 | -0.021105
0.07 | 0.01266 | -0.014584
0.08 | 0.01561 | -0.006738
0.09 | 0.018717 | 0.0017565
0.1 | 0.0223 | 0.011621
0.11 | 0.026687 | 0.023142
0.12 | 0.031567 | 0.037407
0.13 | 0.036802 | 0.05505
0.14 | 0.042963 | 0.07562
0.15 | 0.050479 | 0.10219
0.16 | 0.05748 | 0.13576
0.17 | 0.06655 | 0.17645
0.18 | 0.07707 | 0.22637
0.19 | 0.0885 | 0.28626
0.2 | 0.10276 | 0.35988
0.21 | 0.11863 | 0.45205
0.22 | 0.13532 | 0.56059
0.23 | 0.15487 | 0.684
0.24 | 0.17713 | 0.842
0.25 | 0.20275 | 1.0302
0.26 | 0.23034 | 1.2507
0.27 | 0.26158 | 1.5177
0.28 | 0.29751 | 1.8345
0.29 | 0.33732 | 2.2075
0.3 | 0.38238 | 2.6589
0.31 | 0.43218 | 3.1847
0.32 | 0.48632 | 3.816
0.33 | 0.55357 | 4.5463
0.34 | 0.6083 | 5.4147
0.35 | 0.6868 | 6.404
0.36 | 0.7757 | 7.599
0.37 | 0.8765 | 9.064
0.38 | 0.9825 | 10.785
0.39 | 1.1113 | 12.831
0.4 | 1.2504 | 15.209
0.41 | 1.4136 | 18.089
0.42 | 1.6002 | 21.533
0.43 | 1.8118 | 25.543
0.44 | 2.0571 | 30.408
0.45 | 2.3351 | 36.193
0.46 | 2.6747 | 43.13
0.47 | 3.0702 | 51.279
0.48 | 3.5182 | 60.89
0.49 | 4.0724 | 72.54
0.5 | 4.7309 | 86.38