## Diode Characteristic (uA-mm)
VGS (V) | VDS = 0.000 V | VDS = 0.500 V
-1.25 | -7.793 | -20.96
-1.24 | -7.489 | -20.383
-1.23 | -7.245 | -19.728
-1.22 | -6.993 | -19.091
-1.21 | -6.76 | -18.443
-1.2 | -6.49 | -17.953
-1.19 | -6.249 | -17.436
-1.18 | -6.007 | -16.838
-1.17 | -5.774 | -16.273
-1.16 | -5.584 | -15.787
-1.15 | -5.379 | -15.205
-1.14 | -5.208 | -14.784
-1.13 | -4.9725 | -14.269
-1.12 | -4.8103 | -13.849
-1.11 | -4.6274 | -13.41
-1.1 | -4.4432 | -13
-1.09 | -4.2659 | -12.538
-1.08 | -4.1166 | -12.098
-1.07 | -3.9453 | -11.747
-1.06 | -3.8159 | -11.335
-1.05 | -3.6821 | -10.949
-1.04 | -3.5394 | -10.592
-1.03 | -3.3887 | -10.293
-1.02 | -3.2607 | -9.921
-1.01 | -3.129 | -9.589
-1 | -3.0175 | -9.253
-0.99 | -2.9097 | -8.949
-0.98 | -2.7945 | -8.642
-0.97 | -2.6638 | -8.319
-0.96 | -2.5819 | -8.088
-0.95 | -2.4861 | -7.821
-0.94 | -2.3604 | -7.543
-0.93 | -2.2709 | -7.243
-0.92 | -2.1752 | -6.974
-0.91 | -2.0958 | -6.752
-0.9 | -2.0096 | -6.528
-0.89 | -1.9237 | -6.268
-0.88 | -1.8412 | -6.078
-0.87 | -1.762 | -5.862
-0.86 | -1.6871 | -5.647
-0.85 | -1.6213 | -5.471
-0.84 | -1.5461 | -5.278
-0.83 | -1.4825 | -5.092
-0.82 | -1.4226 | -4.9106
-0.81 | -1.3597 | -4.7286
-0.8 | -1.3051 | -4.5985
-0.79 | -1.2554 | -4.3871
-0.78 | -1.2 | -4.2144
-0.77 | -1.1372 | -4.0676
-0.76 | -1.0945 | -3.9185
-0.75 | -1.0416 | -3.7795
-0.74 | -0.9911 | -3.6454
-0.73 | -0.9422 | -3.4898
-0.72 | -0.897 | -3.3754
-0.71 | -0.8544 | -3.2503
-0.7 | -0.8146 | -3.1217
-0.69 | -0.779 | -3.0101
-0.68 | -0.745 | -2.8799
-0.67 | -0.7052 | -2.7972
-0.66 | -0.6732 | -2.6803
-0.65 | -0.6426 | -2.5707
-0.64 | -0.6096 | -2.4815
-0.63 | -0.5803 | -2.3753
-0.62 | -0.5505 | -2.2813
-0.61 | -0.5247 | -2.1835
-0.6 | -0.50183 | -2.104
-0.59 | -0.47666 | -2.0269
-0.58 | -0.4526 | -1.9355
-0.57 | -0.42685 | -1.8658
-0.56 | -0.40713 | -1.791
-0.55 | -0.38725 | -1.722
-0.54 | -0.36471 | -1.647
-0.53 | -0.34375 | -1.5785
-0.52 | -0.32779 | -1.5074
-0.51 | -0.31053 | -1.4485
-0.5 | -0.29191 | -1.3972
-0.49 | -0.27425 | -1.3383
-0.48 | -0.25902 | -1.2846
-0.47 | -0.2444 | -1.2232
-0.46 | -0.22842 | -1.1788
-0.45 | -0.21731 | -1.123
-0.44 | -0.20441 | -1.081
-0.43 | -0.1908 | -1.0346
-0.42 | -0.17926 | -0.9938
-0.41 | -0.16972 | -0.9497
-0.4 | -0.15856 | -0.9101
-0.39 | -0.1476 | -0.862
-0.38 | -0.13878 | -0.819
-0.37 | -0.12922 | -0.7875
-0.36 | -0.12121 | -0.751
-0.35 | -0.1138 | -0.7183
-0.34 | -0.10634 | -0.6846
-0.33 | -0.09899 | -0.6544
-0.32 | -0.09178 | -0.6239
-0.31 | -0.08549 | -0.593
-0.3 | -0.07984 | -0.567
-0.29 | -0.0738 | -0.5384
-0.28 | -0.06882 | -0.512
-0.27 | -0.06331 | -0.48941
-0.26 | -0.05881 | -0.45886
-0.25 | -0.05433 | -0.43653
-0.24 | -0.0501 | -0.41303
-0.23 | -0.046077 | -0.3901
-0.22 | -0.042502 | -0.3672
-0.21 | -0.039223 | -0.34451
-0.2 | -0.036024 | -0.32351
-0.19 | -0.032662 | -0.30071
-0.18 | -0.029816 | -0.27825
-0.17 | -0.027277 | -0.26386
-0.16 | -0.024781 | -0.24542
-0.15 | -0.022352 | -0.22634
-0.14 | -0.020254 | -0.20986
-0.13 | -0.018067 | -0.19422
-0.12 | -0.016394 | -0.17737
-0.11 | -0.014608 | -0.16269
-0.1 | -0.012993 | -0.15041
-0.09 | -0.011472 | -0.13709
-0.08 | -0.01014 | -0.12533
-0.07 | -0.008683 | -0.11387
-0.06 | -0.007404 | -0.10294
-0.05 | -0.006173 | -0.09472
-0.04 | -0.0049517 | -0.08458
-0.03 | -0.0037251 | -0.07637
-0.02 | -0.0025651 | -0.06884
-0.01 | -0.0012968 | -0.06149
0 | 1.88e-05 | -0.05396
0.01 | 0.0013219 | -0.047661
0.02 | 0.0028329 | -0.041772
0.03 | 0.0044238 | -0.03617
0.04 | 0.006106 | -0.03036
0.05 | 0.008123 | -0.024689
0.06 | 0.010565 | -0.019019
0.07 | 0.013108 | -0.012598
0.08 | 0.015939 | -0.005676
0.09 | 0.019198 | 0.0021674
0.1 | 0.023056 | 0.011641
0.11 | 0.027209 | 0.022605
0.12 | 0.032021 | 0.035881
0.13 | 0.037768 | 0.0525
0.14 | 0.044025 | 0.07205
0.15 | 0.051155 | 0.09615
0.16 | 0.05823 | 0.12688
0.17 | 0.06841 | 0.16413
0.18 | 0.07828 | 0.20912
0.19 | 0.09062 | 0.26408
0.2 | 0.10421 | 0.33007
0.21 | 0.11952 | 0.41213
0.22 | 0.13741 | 0.5091
0.23 | 0.15652 | 0.6192
0.24 | 0.17928 | 0.7589
0.25 | 0.20445 | 0.9259
0.26 | 0.23271 | 1.1193
0.27 | 0.26318 | 1.3521
0.28 | 0.29953 | 1.6256
0.29 | 0.34037 | 1.9477
0.3 | 0.38635 | 2.3339
0.31 | 0.43383 | 2.7873
0.32 | 0.48886 | 3.3155
0.33 | 0.55016 | 3.934
0.34 | 0.608 | 4.6724
0.35 | 0.6844 | 5.5388
0.36 | 0.7701 | 6.508
0.37 | 0.8717 | 7.718
0.38 | 0.9837 | 9.13
0.39 | 1.104 | 10.78
0.4 | 1.2417 | 12.735
0.41 | 1.4059 | 15.055
0.42 | 1.5867 | 17.808
0.43 | 1.7932 | 21.011
0.44 | 2.0377 | 24.88
0.45 | 2.315 | 29.408
0.46 | 2.6437 | 34.877
0.47 | 3.0178 | 41.228
0.48 | 3.4778 | 48.869
0.49 | 4.0206 | 57.88
0.5 | 4.651 | 68.57