## Diode Characteristic (uA-mm)
VGS (V) | VDS = 0.000 V | VDS = 0.500 V
-1.25 | -9.443 | -26.441
-1.24 | -9.097 | -25.651
-1.23 | -8.749 | -24.702
-1.22 | -8.431 | -24.029
-1.21 | -8.149 | -23.318
-1.2 | -7.814 | -22.539
-1.19 | -7.541 | -21.787
-1.18 | -7.226 | -21.141
-1.17 | -6.942 | -20.417
-1.16 | -6.712 | -19.821
-1.15 | -6.452 | -19.27
-1.14 | -6.183 | -18.654
-1.13 | -5.949 | -17.994
-1.12 | -5.755 | -17.363
-1.11 | -5.516 | -16.826
-1.1 | -5.346 | -16.284
-1.09 | -5.134 | -15.736
-1.08 | -4.9381 | -15.222
-1.07 | -4.7249 | -14.723
-1.06 | -4.5439 | -14.271
-1.05 | -4.3666 | -13.851
-1.04 | -4.1981 | -13.314
-1.03 | -4.0368 | -12.888
-1.02 | -3.9016 | -12.464
-1.01 | -3.7225 | -12.043
-1 | -3.5654 | -11.598
-0.99 | -3.4161 | -11.196
-0.98 | -3.2969 | -10.849
-0.97 | -3.154 | -10.459
-0.96 | -3.029 | -10.089
-0.95 | -2.9074 | -9.789
-0.94 | -2.7815 | -9.437
-0.93 | -2.675 | -9.118
-0.92 | -2.5501 | -8.795
-0.91 | -2.4449 | -8.504
-0.9 | -2.3497 | -8.191
-0.89 | -2.2464 | -7.88
-0.88 | -2.1474 | -7.602
-0.87 | -2.0627 | -7.355
-0.86 | -1.9717 | -7.12
-0.85 | -1.8825 | -6.84
-0.84 | -1.8091 | -6.574
-0.83 | -1.7283 | -6.311
-0.82 | -1.6553 | -6.16
-0.81 | -1.5821 | -5.912
-0.8 | -1.5128 | -5.686
-0.79 | -1.4509 | -5.444
-0.78 | -1.3721 | -5.279
-0.77 | -1.3206 | -5.069
-0.76 | -1.2539 | -4.8764
-0.75 | -1.1931 | -4.7041
-0.74 | -1.1418 | -4.5515
-0.73 | -1.0898 | -4.3634
-0.72 | -1.0403 | -4.1951
-0.71 | -0.9904 | -4.014
-0.7 | -0.9399 | -3.877
-0.69 | -0.8954 | -3.7304
-0.68 | -0.8524 | -3.5857
-0.67 | -0.8116 | -3.4493
-0.66 | -0.7752 | -3.3141
-0.65 | -0.7355 | -3.1676
-0.64 | -0.6975 | -3.0428
-0.63 | -0.6646 | -2.9301
-0.62 | -0.6277 | -2.8069
-0.61 | -0.599 | -2.7062
-0.6 | -0.571 | -2.5938
-0.59 | -0.5368 | -2.4893
-0.58 | -0.509 | -2.3832
-0.57 | -0.4889 | -2.2969
-0.56 | -0.46487 | -2.2126
-0.55 | -0.43763 | -2.1108
-0.54 | -0.41239 | -2.0284
-0.53 | -0.38819 | -1.9418
-0.52 | -0.36852 | -1.8697
-0.51 | -0.34934 | -1.7963
-0.5 | -0.32986 | -1.7096
-0.49 | -0.31192 | -1.6427
-0.48 | -0.29192 | -1.5785
-0.47 | -0.27444 | -1.5004
-0.46 | -0.2606 | -1.4363
-0.45 | -0.24395 | -1.3701
-0.44 | -0.23044 | -1.3184
-0.43 | -0.2165 | -1.2665
-0.42 | -0.20184 | -1.2096
-0.41 | -0.18947 | -1.1629
-0.4 | -0.1774 | -1.1104
-0.39 | -0.16711 | -1.0624
-0.38 | -0.15682 | -1.0194
-0.37 | -0.14603 | -0.9713
-0.36 | -0.1375 | -0.9251
-0.35 | -0.12855 | -0.8825
-0.34 | -0.11945 | -0.8465
-0.33 | -0.11111 | -0.8006
-0.32 | -0.1031 | -0.7677
-0.31 | -0.09678 | -0.7271
-0.3 | -0.08969 | -0.6982
-0.29 | -0.08312 | -0.6611
-0.28 | -0.07731 | -0.6306
-0.27 | -0.07123 | -0.5962
-0.26 | -0.0659 | -0.566
-0.25 | -0.06098 | -0.5385
-0.24 | -0.05588 | -0.5097
-0.23 | -0.05172 | -0.48634
-0.22 | -0.048021 | -0.46363
-0.21 | -0.044087 | -0.43444
-0.2 | -0.040518 | -0.40716
-0.19 | -0.036714 | -0.38451
-0.18 | -0.033627 | -0.35918
-0.17 | -0.030641 | -0.33723
-0.16 | -0.027946 | -0.31041
-0.15 | -0.025306 | -0.28791
-0.14 | -0.022642 | -0.26657
-0.13 | -0.020645 | -0.24578
-0.12 | -0.018607 | -0.22593
-0.11 | -0.016355 | -0.20988
-0.1 | -0.014664 | -0.19445
-0.09 | -0.013028 | -0.17958
-0.08 | -0.011336 | -0.16303
-0.07 | -0.009751 | -0.15013
-0.06 | -0.008248 | -0.13731
-0.05 | -0.006879 | -0.12376
-0.04 | -0.005615 | -0.11131
-0.03 | -0.0041626 | -0.10124
-0.02 | -0.0028576 | -0.08966
-0.01 | -0.0014949 | -0.08112
0 | -4.93e-05 | -0.07191
0.01 | 0.0015171 | -0.06386
0.02 | 0.0031169 | -0.05663
0.03 | 0.0050071 | -0.048682
0.04 | 0.006975 | -0.041327
0.05 | 0.009175 | -0.034156
0.06 | 0.011762 | -0.026509
0.07 | 0.014876 | -0.01919
0.08 | 0.018083 | -0.01169
0.09 | 0.021871 | -0.0026324
0.1 | 0.026058 | 0.007476
0.11 | 0.031389 | 0.01858
0.12 | 0.036899 | 0.032189
0.13 | 0.043147 | 0.048088
0.14 | 0.050545 | 0.06728
0.15 | 0.05787 | 0.0907
0.16 | 0.0674 | 0.11981
0.17 | 0.07877 | 0.15428
0.18 | 0.09041 | 0.19661
0.19 | 0.105 | 0.24618
0.2 | 0.12101 | 0.30797
0.21 | 0.13892 | 0.38141
0.22 | 0.15923 | 0.46802
0.23 | 0.18173 | 0.5684
0.24 | 0.2085 | 0.6924
0.25 | 0.238 | 0.8386
0.26 | 0.27083 | 1.0052
0.27 | 0.30803 | 1.2101
0.28 | 0.34831 | 1.4456
0.29 | 0.39495 | 1.7226
0.3 | 0.44842 | 2.0417
0.31 | 0.50621 | 2.4224
0.32 | 0.5686 | 2.8647
0.33 | 0.6407 | 3.3713
0.34 | 0.7235 | 3.9756
0.35 | 0.8107 | 4.6659
0.36 | 0.9165 | 5.4788
0.37 | 1.0294 | 6.369
0.38 | 1.1631 | 7.475
0.39 | 1.3032 | 8.772
0.4 | 1.4668 | 10.27
0.41 | 1.6487 | 12.03
0.42 | 1.8576 | 14.101
0.43 | 2.1002 | 16.493
0.44 | 2.3671 | 19.314
0.45 | 2.6843 | 22.616
0.46 | 3.0613 | 26.595
0.47 | 3.4894 | 31.117
0.48 | 4.0098 | 36.533
0.49 | 4.5894 | 42.884
0.5 | 5.302 | 50.371