## Diode Characteristic (uA-mm)
VGS (V) | VDS = 0.000 V | VDS = 0.500 V
-1.25 | -10.795 | -31.997
-1.24 | -10.375 | -30.856
-1.23 | -10.026 | -29.852
-1.22 | -9.637 | -28.9
-1.21 | -9.258 | -27.997
-1.2 | -8.916 | -27.182
-1.19 | -8.579 | -26.177
-1.18 | -8.259 | -25.291
-1.17 | -7.914 | -24.493
-1.16 | -7.625 | -23.613
-1.15 | -7.328 | -22.881
-1.14 | -7.078 | -22.164
-1.13 | -6.779 | -21.408
-1.12 | -6.479 | -20.734
-1.11 | -6.221 | -20.119
-1.1 | -5.969 | -19.389
-1.09 | -5.75 | -18.731
-1.08 | -5.549 | -18.038
-1.07 | -5.318 | -17.547
-1.06 | -5.096 | -16.835
-1.05 | -4.8896 | -16.331
-1.04 | -4.6861 | -15.768
-1.03 | -4.5095 | -15.247
-1.02 | -4.3148 | -14.698
-1.01 | -4.1471 | -14.24
-1 | -3.9806 | -13.715
-0.99 | -3.7953 | -13.255
-0.98 | -3.6589 | -12.776
-0.97 | -3.4751 | -12.33
-0.96 | -3.3434 | -11.946
-0.95 | -3.1911 | -11.436
-0.94 | -3.0565 | -11.099
-0.93 | -2.9307 | -10.694
-0.92 | -2.7951 | -10.316
-0.91 | -2.6815 | -9.926
-0.9 | -2.5727 | -9.595
-0.89 | -2.4573 | -9.26
-0.88 | -2.3589 | -8.943
-0.87 | -2.2629 | -8.601
-0.86 | -2.1561 | -8.251
-0.85 | -2.05 | -7.979
-0.84 | -1.9678 | -7.643
-0.83 | -1.8729 | -7.375
-0.82 | -1.7866 | -7.101
-0.81 | -1.7109 | -6.874
-0.8 | -1.6406 | -6.586
-0.79 | -1.5555 | -6.354
-0.78 | -1.4893 | -6.128
-0.77 | -1.4168 | -5.888
-0.76 | -1.3525 | -5.657
-0.75 | -1.2937 | -5.433
-0.74 | -1.2351 | -5.234
-0.73 | -1.1711 | -5.032
-0.72 | -1.1174 | -4.8379
-0.71 | -1.0649 | -4.6566
-0.7 | -1.0104 | -4.4635
-0.69 | -0.9641 | -4.2833
-0.68 | -0.9131 | -4.115
-0.67 | -0.8625 | -3.9508
-0.66 | -0.8249 | -3.7918
-0.65 | -0.7794 | -3.6361
-0.64 | -0.7435 | -3.4864
-0.63 | -0.7002 | -3.3647
-0.62 | -0.6648 | -3.2319
-0.61 | -0.6338 | -3.0911
-0.6 | -0.5994 | -2.9731
-0.59 | -0.57 | -2.8188
-0.58 | -0.5383 | -2.6888
-0.57 | -0.5108 | -2.6097
-0.56 | -0.48763 | -2.4747
-0.55 | -0.45772 | -2.39
-0.54 | -0.43342 | -2.2801
-0.53 | -0.4091 | -2.183
-0.52 | -0.38599 | -2.0981
-0.51 | -0.36465 | -1.9843
-0.5 | -0.34277 | -1.9052
-0.49 | -0.32404 | -1.8249
-0.48 | -0.30561 | -1.7656
-0.47 | -0.28724 | -1.6752
-0.46 | -0.2716 | -1.5956
-0.45 | -0.25398 | -1.5462
-0.44 | -0.23795 | -1.4692
-0.43 | -0.22556 | -1.4104
-0.42 | -0.21082 | -1.3424
-0.41 | -0.19827 | -1.279
-0.4 | -0.18562 | -1.226
-0.39 | -0.17365 | -1.167
-0.38 | -0.16371 | -1.1095
-0.37 | -0.15102 | -1.055
-0.36 | -0.14184 | -1.006
-0.35 | -0.13317 | -0.9645
-0.34 | -0.12274 | -0.9132
-0.33 | -0.11444 | -0.8651
-0.32 | -0.10717 | -0.8281
-0.31 | -0.09994 | -0.7867
-0.3 | -0.09328 | -0.746
-0.29 | -0.08599 | -0.7149
-0.28 | -0.0798 | -0.6767
-0.27 | -0.07349 | -0.6484
-0.26 | -0.06828 | -0.6097
-0.25 | -0.06291 | -0.5797
-0.24 | -0.05739 | -0.5535
-0.23 | -0.05261 | -0.5208
-0.22 | -0.048637 | -0.49497
-0.21 | -0.044993 | -0.46385
-0.2 | -0.041272 | -0.43333
-0.19 | -0.037506 | -0.40991
-0.18 | -0.034195 | -0.38204
-0.17 | -0.031117 | -0.35677
-0.16 | -0.028346 | -0.3304
-0.15 | -0.025599 | -0.3086
-0.14 | -0.023148 | -0.28477
-0.13 | -0.020855 | -0.26457
-0.12 | -0.018844 | -0.24493
-0.11 | -0.016678 | -0.23081
-0.1 | -0.014775 | -0.20971
-0.09 | -0.013072 | -0.19192
-0.08 | -0.011538 | -0.17804
-0.07 | -0.009899 | -0.16296
-0.06 | -0.008463 | -0.14979
-0.05 | -0.007022 | -0.13611
-0.04 | -0.00572 | -0.12273
-0.03 | -0.0043021 | -0.11158
-0.02 | -0.0028915 | -0.10036
-0.01 | -0.0015351 | -0.09096
0 | -4.47e-05 | -0.08087
0.01 | 0.0015616 | -0.07277
0.02 | 0.0031768 | -0.06447
0.03 | 0.0051053 | -0.05626
0.04 | 0.007152 | -0.04761
0.05 | 0.009426 | -0.039966
0.06 | 0.011995 | -0.031849
0.07 | 0.015166 | -0.023863
0.08 | 0.018639 | -0.015956
0.09 | 0.022358 | -0.006827
0.1 | 0.026587 | 0.0031289
0.11 | 0.031878 | 0.015004
0.12 | 0.037618 | 0.028977
0.13 | 0.044158 | 0.045301
0.14 | 0.051634 | 0.06399
0.15 | 0.05887 | 0.08732
0.16 | 0.0687 | 0.11534
0.17 | 0.08031 | 0.14902
0.18 | 0.09234 | 0.1907
0.19 | 0.10751 | 0.23975
0.2 | 0.12414 | 0.29869
0.21 | 0.14221 | 0.37064
0.22 | 0.16411 | 0.45532
0.23 | 0.18732 | 0.55535
0.24 | 0.2145 | 0.6684
0.25 | 0.24576 | 0.8102
0.26 | 0.27833 | 0.9736
0.27 | 0.31694 | 1.1688
0.28 | 0.35845 | 1.3988
0.29 | 0.40979 | 1.6595
0.3 | 0.46467 | 1.9688
0.31 | 0.5222 | 2.3331
0.32 | 0.5767 | 2.7489
0.33 | 0.6556 | 3.2448
0.34 | 0.7399 | 3.8119
0.35 | 0.8308 | 4.4741
0.36 | 0.9383 | 5.2301
0.37 | 1.0546 | 6.079
0.38 | 1.1845 | 7.124
0.39 | 1.3316 | 8.337
0.4 | 1.4959 | 9.725
0.41 | 1.6836 | 11.351
0.42 | 1.9002 | 13.29
0.43 | 2.1417 | 15.528
0.44 | 2.419 | 18.148
0.45 | 2.7379 | 21.186
0.46 | 3.1154 | 24.764
0.47 | 3.5459 | 28.988
0.48 | 4.0692 | 33.947
0.49 | 4.6639 | 39.76
0.5 | 5.4121 | 46.638