## Diode Characteristic (uA-mm)
VGS (V) | VDS = 0.000 V | VDS = 0.500 V
-1.25 | -9.738 | -28.222
-1.24 | -9.322 | -27.373
-1.23 | -8.976 | -26.438
-1.22 | -8.68 | -25.538
-1.21 | -8.324 | -24.608
-1.2 | -8.015 | -23.835
-1.19 | -7.7 | -23.071
-1.18 | -7.404 | -22.374
-1.17 | -7.095 | -21.631
-1.16 | -6.801 | -20.863
-1.15 | -6.547 | -20.12
-1.14 | -6.286 | -19.491
-1.13 | -6.037 | -18.836
-1.12 | -5.824 | -18.169
-1.11 | -5.598 | -17.576
-1.1 | -5.389 | -16.951
-1.09 | -5.159 | -16.355
-1.08 | -4.952 | -15.875
-1.07 | -4.7306 | -15.31
-1.06 | -4.5275 | -14.786
-1.05 | -4.3512 | -14.277
-1.04 | -4.1774 | -13.822
-1.03 | -4.0016 | -13.285
-1.02 | -3.8324 | -12.731
-1.01 | -3.6535 | -12.389
-1 | -3.5071 | -11.926
-0.99 | -3.3853 | -11.554
-0.98 | -3.2481 | -11.077
-0.97 | -3.1183 | -10.7
-0.96 | -2.9829 | -10.291
-0.95 | -2.8484 | -9.962
-0.94 | -2.7265 | -9.564
-0.93 | -2.6042 | -9.284
-0.92 | -2.4883 | -8.921
-0.91 | -2.3801 | -8.589
-0.9 | -2.2777 | -8.287
-0.89 | -2.1692 | -7.953
-0.88 | -2.0642 | -7.681
-0.87 | -1.9912 | -7.357
-0.86 | -1.8931 | -7.122
-0.85 | -1.8026 | -6.883
-0.84 | -1.7303 | -6.563
-0.83 | -1.6539 | -6.359
-0.82 | -1.5758 | -6.11
-0.81 | -1.5013 | -5.836
-0.8 | -1.4345 | -5.601
-0.79 | -1.366 | -5.388
-0.78 | -1.3013 | -5.188
-0.77 | -1.2463 | -5.0192
-0.76 | -1.1866 | -4.8259
-0.75 | -1.1335 | -4.638
-0.74 | -1.0824 | -4.4448
-0.73 | -1.0245 | -4.2513
-0.72 | -0.9749 | -4.099
-0.71 | -0.926 | -3.9552
-0.7 | -0.8787 | -3.7723
-0.69 | -0.8366 | -3.6418
-0.68 | -0.7986 | -3.4798
-0.67 | -0.7583 | -3.3459
-0.66 | -0.7223 | -3.2071
-0.65 | -0.6867 | -3.0647
-0.64 | -0.6515 | -2.9291
-0.63 | -0.6169 | -2.809
-0.62 | -0.5837 | -2.7088
-0.61 | -0.5563 | -2.5938
-0.6 | -0.5262 | -2.4769
-0.59 | -0.5001 | -2.3747
-0.58 | -0.47447 | -2.2667
-0.57 | -0.45005 | -2.1862
-0.56 | -0.42211 | -2.0734
-0.55 | -0.40076 | -2.0006
-0.54 | -0.38017 | -1.9072
-0.53 | -0.35733 | -1.823
-0.52 | -0.34076 | -1.7609
-0.51 | -0.32247 | -1.6805
-0.5 | -0.30387 | -1.605
-0.49 | -0.28708 | -1.5402
-0.48 | -0.26861 | -1.4664
-0.47 | -0.25197 | -1.4096
-0.46 | -0.23783 | -1.3389
-0.45 | -0.2236 | -1.2779
-0.44 | -0.21075 | -1.228
-0.43 | -0.1973 | -1.1673
-0.42 | -0.18546 | -1.1125
-0.41 | -0.17446 | -1.0651
-0.4 | -0.16358 | -1.0123
-0.39 | -0.15185 | -0.9651
-0.38 | -0.14152 | -0.9199
-0.37 | -0.13292 | -0.8766
-0.36 | -0.12385 | -0.8324
-0.35 | -0.11549 | -0.7968
-0.34 | -0.10779 | -0.7585
-0.33 | -0.10079 | -0.7149
-0.32 | -0.09341 | -0.6883
-0.31 | -0.08684 | -0.654
-0.3 | -0.08067 | -0.6193
-0.29 | -0.07464 | -0.587
-0.28 | -0.06916 | -0.5623
-0.27 | -0.06348 | -0.5295
-0.26 | -0.05941 | -0.5053
-0.25 | -0.05465 | -0.47739
-0.24 | -0.05049 | -0.45174
-0.23 | -0.046663 | -0.42928
-0.22 | -0.043149 | -0.4008
-0.21 | -0.039467 | -0.37916
-0.2 | -0.036407 | -0.35696
-0.19 | -0.033282 | -0.33784
-0.18 | -0.030262 | -0.31509
-0.17 | -0.027526 | -0.29327
-0.16 | -0.024965 | -0.27485
-0.15 | -0.02284 | -0.25562
-0.14 | -0.020508 | -0.23942
-0.13 | -0.018412 | -0.22026
-0.12 | -0.016558 | -0.20139
-0.11 | -0.014709 | -0.18663
-0.1 | -0.013064 | -0.17097
-0.09 | -0.011427 | -0.15783
-0.08 | -0.01002 | -0.14455
-0.07 | -0.008701 | -0.13148
-0.06 | -0.007434 | -0.12051
-0.05 | -0.006123 | -0.11052
-0.04 | -0.0049318 | -0.1008
-0.03 | -0.0037651 | -0.09028
-0.02 | -0.0025267 | -0.08128
-0.01 | -0.0013337 | -0.07388
0 | -2.35e-05 | -0.06497
0.01 | 0.0013058 | -0.05822
0.02 | 0.0028227 | -0.05068
0.03 | 0.0044063 | -0.044645
0.04 | 0.006227 | -0.037958
0.05 | 0.00831 | -0.03128
0.06 | 0.010546 | -0.024907
0.07 | 0.013164 | -0.017952
0.08 | 0.016194 | -0.010325
0.09 | 0.019651 | -0.0018775
0.1 | 0.023405 | 0.007734
0.11 | 0.027872 | 0.019056
0.12 | 0.033104 | 0.0326
0.13 | 0.038773 | 0.049078
0.14 | 0.045404 | 0.0689
0.15 | 0.052607 | 0.09335
0.16 | 0.06004 | 0.12344
0.17 | 0.07061 | 0.16032
0.18 | 0.08199 | 0.20502
0.19 | 0.09482 | 0.25914
0.2 | 0.11002 | 0.32501
0.21 | 0.12614 | 0.40398
0.22 | 0.14507 | 0.49967
0.23 | 0.16665 | 0.6111
0.24 | 0.19043 | 0.7449
0.25 | 0.21802 | 0.9083
0.26 | 0.24788 | 1.0997
0.27 | 0.28258 | 1.3263
0.28 | 0.32229 | 1.5976
0.29 | 0.36439 | 1.9132
0.3 | 0.41423 | 2.2956
0.31 | 0.46782 | 2.7267
0.32 | 0.52715 | 3.2481
0.33 | 0.5869 | 3.8542
0.34 | 0.6621 | 4.5602
0.35 | 0.7482 | 5.3977
0.36 | 0.8463 | 6.335
0.37 | 0.9546 | 7.488
0.38 | 1.0766 | 8.853
0.39 | 1.2109 | 10.443
0.4 | 1.3639 | 12.326
0.41 | 1.5314 | 14.523
0.42 | 1.7397 | 17.152
0.43 | 1.9628 | 20.255
0.44 | 2.226 | 23.882
0.45 | 2.5197 | 28.188
0.46 | 2.8802 | 33.334
0.47 | 3.2966 | 39.371
0.48 | 3.7762 | 46.442
0.49 | 4.3591 | 55.008
0.5 | 5.0396 | 64.91