## Diode Characteristic (uA-mm)
VGS (V) | VDS = 0.000 V | VDS = 0.500 V
-1.25 | -9.696 | -28.154
-1.24 | -9.332 | -27.363
-1.23 | -8.971 | -26.452
-1.22 | -8.602 | -25.58
-1.21 | -8.293 | -24.733
-1.2 | -7.91 | -23.989
-1.19 | -7.637 | -23.106
-1.18 | -7.338 | -22.514
-1.17 | -7.057 | -21.723
-1.16 | -6.811 | -20.945
-1.15 | -6.541 | -20.298
-1.14 | -6.298 | -19.667
-1.13 | -6.021 | -18.946
-1.12 | -5.814 | -18.394
-1.11 | -5.59 | -17.786
-1.1 | -5.374 | -17.206
-1.09 | -5.146 | -16.603
-1.08 | -4.9245 | -16.058
-1.07 | -4.7046 | -15.47
-1.06 | -4.5214 | -15.081
-1.05 | -4.3464 | -14.537
-1.04 | -4.1861 | -13.966
-1.03 | -4.0273 | -13.501
-1.02 | -3.8532 | -13.032
-1.01 | -3.6912 | -12.601
-1 | -3.5427 | -12.146
-0.99 | -3.4094 | -11.716
-0.98 | -3.2481 | -11.322
-0.97 | -3.1177 | -10.961
-0.96 | -2.983 | -10.562
-0.95 | -2.873 | -10.234
-0.94 | -2.7424 | -9.789
-0.93 | -2.627 | -9.49
-0.92 | -2.5076 | -9.104
-0.91 | -2.3993 | -8.783
-0.9 | -2.308 | -8.508
-0.89 | -2.2028 | -8.18
-0.88 | -2.1028 | -7.926
-0.87 | -2.0104 | -7.628
-0.86 | -1.9211 | -7.313
-0.85 | -1.8405 | -7.061
-0.84 | -1.7643 | -6.838
-0.83 | -1.6849 | -6.537
-0.82 | -1.6033 | -6.305
-0.81 | -1.5269 | -6.077
-0.8 | -1.4597 | -5.842
-0.79 | -1.3993 | -5.621
-0.78 | -1.3369 | -5.409
-0.77 | -1.2765 | -5.2
-0.76 | -1.2074 | -5.026
-0.75 | -1.1516 | -4.8179
-0.74 | -1.0936 | -4.6183
-0.73 | -1.0437 | -4.4559
-0.72 | -0.9901 | -4.2643
-0.71 | -0.9453 | -4.1221
-0.7 | -0.8988 | -3.974
-0.69 | -0.8583 | -3.7927
-0.68 | -0.8146 | -3.6502
-0.67 | -0.7783 | -3.498
-0.66 | -0.7377 | -3.3554
-0.65 | -0.6966 | -3.2252
-0.64 | -0.6646 | -3.1027
-0.63 | -0.6333 | -2.9636
-0.62 | -0.6032 | -2.8345
-0.61 | -0.5681 | -2.7294
-0.6 | -0.5441 | -2.6129
-0.59 | -0.5151 | -2.5189
-0.58 | -0.48727 | -2.386
-0.57 | -0.45843 | -2.2951
-0.56 | -0.43576 | -2.2064
-0.55 | -0.41324 | -2.1084
-0.54 | -0.39017 | -2.0247
-0.53 | -0.37 | -1.9485
-0.52 | -0.34834 | -1.8514
-0.51 | -0.33012 | -1.7734
-0.5 | -0.31097 | -1.6914
-0.49 | -0.29122 | -1.6106
-0.48 | -0.27387 | -1.5494
-0.47 | -0.25929 | -1.494
-0.46 | -0.24439 | -1.4237
-0.45 | -0.23089 | -1.3499
-0.44 | -0.21618 | -1.306
-0.43 | -0.20322 | -1.2395
-0.42 | -0.19003 | -1.1923
-0.41 | -0.17856 | -1.1342
-0.4 | -0.1675 | -1.0825
-0.39 | -0.15608 | -1.0384
-0.38 | -0.1467 | -0.9859
-0.37 | -0.13725 | -0.9376
-0.36 | -0.12835 | -0.8931
-0.35 | -0.11939 | -0.856
-0.34 | -0.11083 | -0.8195
-0.33 | -0.10361 | -0.7748
-0.32 | -0.09658 | -0.7402
-0.31 | -0.0905 | -0.703
-0.3 | -0.08407 | -0.6702
-0.29 | -0.07815 | -0.634
-0.28 | -0.07253 | -0.606
-0.27 | -0.0669 | -0.5742
-0.26 | -0.06179 | -0.5405
-0.25 | -0.05662 | -0.5103
-0.24 | -0.05255 | -0.48741
-0.23 | -0.048613 | -0.4599
-0.22 | -0.044734 | -0.43496
-0.21 | -0.04098 | -0.41041
-0.2 | -0.037498 | -0.38761
-0.19 | -0.034476 | -0.36392
-0.18 | -0.03142 | -0.34004
-0.17 | -0.028582 | -0.31883
-0.16 | -0.025911 | -0.29569
-0.15 | -0.023543 | -0.27388
-0.14 | -0.021235 | -0.25358
-0.13 | -0.019128 | -0.23672
-0.12 | -0.017126 | -0.21833
-0.11 | -0.015336 | -0.20234
-0.1 | -0.01358 | -0.18478
-0.09 | -0.011972 | -0.17008
-0.08 | -0.010579 | -0.15523
-0.07 | -0.009176 | -0.1418
-0.06 | -0.007797 | -0.13047
-0.05 | -0.006502 | -0.11837
-0.04 | -0.005232 | -0.10793
-0.03 | -0.0039829 | -0.09779
-0.02 | -0.002679 | -0.08805
-0.01 | -0.0014128 | -0.07908
0 | -1.97e-05 | -0.07024
0.01 | 0.0013972 | -0.06321
0.02 | 0.003012 | -0.05659
0.03 | 0.0047302 | -0.049638
0.04 | 0.006644 | -0.042605
0.05 | 0.008903 | -0.035551
0.06 | 0.011331 | -0.028803
0.07 | 0.014077 | -0.021924
0.08 | 0.017358 | -0.014436
0.09 | 0.021116 | -0.006053
0.1 | 0.025154 | 0.0031382
0.11 | 0.029881 | 0.014017
0.12 | 0.035618 | 0.026341
0.13 | 0.041636 | 0.040897
0.14 | 0.048873 | 0.05831
0.15 | 0.056829 | 0.07941
0.16 | 0.0652 | 0.10455
0.17 | 0.07612 | 0.13542
0.18 | 0.08879 | 0.17288
0.19 | 0.10214 | 0.21741
0.2 | 0.11882 | 0.2714
0.21 | 0.13607 | 0.33601
0.22 | 0.15673 | 0.41248
0.23 | 0.17957 | 0.50381
0.24 | 0.2058 | 0.6052
0.25 | 0.23484 | 0.7351
0.26 | 0.2668 | 0.884
0.27 | 0.30405 | 1.0561
0.28 | 0.34579 | 1.2646
0.29 | 0.39126 | 1.5046
0.3 | 0.44307 | 1.7861
0.31 | 0.50242 | 2.1099
0.32 | 0.56754 | 2.4874
0.33 | 0.6277 | 2.9349
0.34 | 0.7085 | 3.4413
0.35 | 0.7996 | 4.0381
0.36 | 0.9004 | 4.7203
0.37 | 1.0159 | 5.5249
0.38 | 1.1408 | 6.406
0.39 | 1.2848 | 7.49
0.4 | 1.4495 | 8.731
0.41 | 1.6281 | 10.177
0.42 | 1.8421 | 11.885
0.43 | 2.0744 | 13.837
0.44 | 2.3592 | 16.123
0.45 | 2.6587 | 18.806
0.46 | 3.0353 | 21.968
0.47 | 3.4597 | 25.65
0.48 | 3.9577 | 29.884
0.49 | 4.5625 | 34.955
0.5 | 5.2615 | 40.874