## Diode Characteristic (uA-mm)
VGS (V) | VDS = 0.000 V | VDS = 0.500 V
-1.25 | -10.58 | -30.521
-1.24 | -10.104 | -29.505
-1.23 | -9.743 | -28.694
-1.22 | -9.345 | -27.687
-1.21 | -8.947 | -26.782
-1.2 | -8.618 | -25.888
-1.19 | -8.258 | -24.979
-1.18 | -7.977 | -24.2
-1.17 | -7.652 | -23.329
-1.16 | -7.319 | -22.517
-1.15 | -7.004 | -21.9
-1.14 | -6.725 | -21.081
-1.13 | -6.472 | -20.309
-1.12 | -6.234 | -19.763
-1.11 | -5.962 | -19.058
-1.1 | -5.724 | -18.39
-1.09 | -5.485 | -17.672
-1.08 | -5.261 | -17.173
-1.07 | -5.036 | -16.463
-1.06 | -4.8315 | -15.901
-1.05 | -4.6237 | -15.332
-1.04 | -4.4379 | -14.95
-1.03 | -4.2329 | -14.366
-1.02 | -4.0634 | -13.835
-1.01 | -3.8918 | -13.341
-1 | -3.7206 | -12.888
-0.99 | -3.5671 | -12.368
-0.98 | -3.415 | -12.024
-0.97 | -3.2803 | -11.58
-0.96 | -3.1182 | -11.113
-0.95 | -2.989 | -10.749
-0.94 | -2.8432 | -10.361
-0.93 | -2.7301 | -9.867
-0.92 | -2.6095 | -9.524
-0.91 | -2.4848 | -9.19
-0.9 | -2.373 | -8.864
-0.89 | -2.26 | -8.527
-0.88 | -2.1607 | -8.17
-0.87 | -2.0607 | -7.851
-0.86 | -1.9725 | -7.592
-0.85 | -1.8765 | -7.324
-0.84 | -1.7969 | -7.027
-0.83 | -1.7066 | -6.75
-0.82 | -1.6295 | -6.464
-0.81 | -1.5547 | -6.213
-0.8 | -1.4861 | -5.961
-0.79 | -1.4099 | -5.738
-0.78 | -1.3432 | -5.476
-0.77 | -1.2757 | -5.311
-0.76 | -1.216 | -5.065
-0.75 | -1.1575 | -4.9045
-0.74 | -1.1044 | -4.6883
-0.73 | -1.0498 | -4.5122
-0.72 | -0.9994 | -4.3363
-0.71 | -0.9454 | -4.148
-0.7 | -0.9016 | -3.9812
-0.69 | -0.8524 | -3.8178
-0.68 | -0.809 | -3.6813
-0.67 | -0.7725 | -3.5152
-0.66 | -0.7297 | -3.3695
-0.65 | -0.6925 | -3.2254
-0.64 | -0.6588 | -3.0966
-0.63 | -0.6249 | -2.9622
-0.62 | -0.5914 | -2.847
-0.61 | -0.5603 | -2.7178
-0.6 | -0.5303 | -2.6208
-0.59 | -0.50599 | -2.4929
-0.58 | -0.4779 | -2.3979
-0.57 | -0.45237 | -2.2875
-0.56 | -0.427 | -2.1955
-0.55 | -0.40077 | -2.1057
-0.54 | -0.38109 | -2.0056
-0.53 | -0.36056 | -1.931
-0.52 | -0.34013 | -1.8423
-0.51 | -0.32116 | -1.7546
-0.5 | -0.30239 | -1.6715
-0.49 | -0.28454 | -1.5938
-0.48 | -0.26686 | -1.5271
-0.47 | -0.25048 | -1.4604
-0.46 | -0.23658 | -1.4017
-0.45 | -0.2219 | -1.3468
-0.44 | -0.20797 | -1.2802
-0.43 | -0.19511 | -1.2212
-0.42 | -0.18333 | -1.1605
-0.41 | -0.17126 | -1.1072
-0.4 | -0.16065 | -1.0551
-0.39 | -0.15061 | -1.0097
-0.38 | -0.14088 | -0.9613
-0.37 | -0.13119 | -0.9166
-0.36 | -0.12271 | -0.8754
-0.35 | -0.11394 | -0.8361
-0.34 | -0.10675 | -0.7883
-0.33 | -0.09929 | -0.7589
-0.32 | -0.09203 | -0.7203
-0.31 | -0.08572 | -0.6854
-0.3 | -0.07888 | -0.6498
-0.29 | -0.07352 | -0.6148
-0.28 | -0.06825 | -0.5849
-0.27 | -0.06289 | -0.5533
-0.26 | -0.05848 | -0.527
-0.25 | -0.05375 | -0.5058
-0.24 | -0.049999 | -0.47995
-0.23 | -0.045797 | -0.45445
-0.22 | -0.042249 | -0.42384
-0.21 | -0.038805 | -0.39977
-0.2 | -0.035703 | -0.37884
-0.19 | -0.032365 | -0.3552
-0.18 | -0.029625 | -0.33493
-0.17 | -0.027076 | -0.30855
-0.16 | -0.024718 | -0.29047
-0.15 | -0.022224 | -0.27152
-0.14 | -0.020143 | -0.24996
-0.13 | -0.018158 | -0.23374
-0.12 | -0.016328 | -0.21656
-0.11 | -0.014462 | -0.19916
-0.1 | -0.012928 | -0.18263
-0.09 | -0.011354 | -0.16924
-0.08 | -0.010025 | -0.15626
-0.07 | -0.008521 | -0.14294
-0.06 | -0.007317 | -0.12955
-0.05 | -0.006108 | -0.11891
-0.04 | -0.0049377 | -0.10815
-0.03 | -0.0037165 | -0.09792
-0.02 | -0.002566 | -0.08887
-0.01 | -0.0012819 | -0.07979
0 | -4.16e-05 | -0.07056
0.01 | 0.001363 | -0.06333
0.02 | 0.0028186 | -0.05659
0.03 | 0.0045177 | -0.05068
0.04 | 0.006278 | -0.043302
0.05 | 0.008321 | -0.03629
0.06 | 0.010792 | -0.029979
0.07 | 0.013447 | -0.022557
0.08 | 0.016376 | -0.014995
0.09 | 0.019818 | -0.007029
0.1 | 0.023966 | 0.0025342
0.11 | 0.028401 | 0.013121
0.12 | 0.033523 | 0.025628
0.13 | 0.039415 | 0.040671
0.14 | 0.0464 | 0.05831
0.15 | 0.054098 | 0.08038
0.16 | 0.06192 | 0.10638
0.17 | 0.0727 | 0.13867
0.18 | 0.08396 | 0.1765
0.19 | 0.09749 | 0.22261
0.2 | 0.11179 | 0.27856
0.21 | 0.12996 | 0.34556
0.22 | 0.14843 | 0.4255
0.23 | 0.16966 | 0.52046
0.24 | 0.1946 | 0.6263
0.25 | 0.22164 | 0.7639
0.26 | 0.25399 | 0.9217
0.27 | 0.29048 | 1.1037
0.28 | 0.32673 | 1.3225
0.29 | 0.37368 | 1.5768
0.3 | 0.42222 | 1.8731
0.31 | 0.47983 | 2.227
0.32 | 0.54326 | 2.6297
0.33 | 0.6039 | 3.1059
0.34 | 0.6837 | 3.6557
0.35 | 0.7743 | 4.2927
0.36 | 0.8706 | 5.0479
0.37 | 0.9868 | 5.86
0.38 | 1.113 | 6.867
0.39 | 1.2486 | 8.053
0.4 | 1.4131 | 9.406
0.41 | 1.5888 | 11.005
0.42 | 1.8002 | 12.883
0.43 | 2.0307 | 15.076
0.44 | 2.3052 | 17.592
0.45 | 2.6218 | 20.574
0.46 | 2.986 | 24.09
0.47 | 3.4118 | 28.225
0.48 | 3.918 | 33.031
0.49 | 4.5249 | 38.73
0.5 | 5.1983 | 45.412