## Diode Characteristic (uA-mm)
VGS (V) | VDS = 0.000 V | VDS = 0.500 V
-1.25 | -11.329 | -33.988
-1.24 | -10.889 | -32.915
-1.23 | -10.457 | -31.771
-1.22 | -10 | -30.844
-1.21 | -9.608 | -29.792
-1.2 | -9.238 | -28.774
-1.19 | -8.894 | -27.781
-1.18 | -8.543 | -26.898
-1.17 | -8.215 | -25.965
-1.16 | -7.873 | -25.166
-1.15 | -7.517 | -24.125
-1.14 | -7.194 | -23.447
-1.13 | -6.914 | -22.492
-1.12 | -6.647 | -21.684
-1.11 | -6.38 | -20.999
-1.1 | -6.127 | -20.393
-1.09 | -5.904 | -19.625
-1.08 | -5.643 | -18.951
-1.07 | -5.399 | -18.22
-1.06 | -5.197 | -17.589
-1.05 | -4.9389 | -16.907
-1.04 | -4.7321 | -16.425
-1.03 | -4.5171 | -15.871
-1.02 | -4.3646 | -15.277
-1.01 | -4.1778 | -14.713
-1 | -3.9955 | -14.18
-0.99 | -3.8237 | -13.683
-0.98 | -3.6324 | -13.16
-0.97 | -3.4921 | -12.673
-0.96 | -3.342 | -12.294
-0.95 | -3.1949 | -11.839
-0.94 | -3.0427 | -11.351
-0.93 | -2.9117 | -10.957
-0.92 | -2.7949 | -10.527
-0.91 | -2.6636 | -10.133
-0.9 | -2.5471 | -9.72
-0.89 | -2.4356 | -9.445
-0.88 | -2.3296 | -9.083
-0.87 | -2.2261 | -8.786
-0.86 | -2.1117 | -8.456
-0.85 | -2.017 | -8.057
-0.84 | -1.9209 | -7.786
-0.83 | -1.8488 | -7.496
-0.82 | -1.7607 | -7.201
-0.81 | -1.6766 | -6.926
-0.8 | -1.5783 | -6.635
-0.79 | -1.5099 | -6.35
-0.78 | -1.4374 | -6.112
-0.77 | -1.372 | -5.881
-0.76 | -1.312 | -5.604
-0.75 | -1.2497 | -5.433
-0.74 | -1.183 | -5.214
-0.73 | -1.1133 | -5.0092
-0.72 | -1.0693 | -4.8039
-0.71 | -1.0057 | -4.5885
-0.7 | -0.9641 | -4.3909
-0.69 | -0.9127 | -4.2519
-0.68 | -0.8715 | -4.055
-0.67 | -0.8254 | -3.8782
-0.66 | -0.783 | -3.7236
-0.65 | -0.7344 | -3.5796
-0.64 | -0.7001 | -3.4349
-0.63 | -0.6648 | -3.2496
-0.62 | -0.6263 | -3.1361
-0.61 | -0.5924 | -3.0019
-0.6 | -0.5615 | -2.8746
-0.59 | -0.5327 | -2.7387
-0.58 | -0.5063 | -2.6114
-0.57 | -0.4791 | -2.4971
-0.56 | -0.45539 | -2.3893
-0.55 | -0.4264 | -2.2987
-0.54 | -0.4005 | -2.2002
-0.53 | -0.37763 | -2.0946
-0.52 | -0.35755 | -2.0039
-0.51 | -0.33903 | -1.9121
-0.5 | -0.31431 | -1.828
-0.49 | -0.29911 | -1.7447
-0.48 | -0.28089 | -1.669
-0.47 | -0.26505 | -1.5891
-0.46 | -0.24794 | -1.5212
-0.45 | -0.23282 | -1.4566
-0.44 | -0.22002 | -1.3849
-0.43 | -0.20696 | -1.3114
-0.42 | -0.19261 | -1.2552
-0.41 | -0.1805 | -1.1969
-0.4 | -0.16796 | -1.1333
-0.39 | -0.15737 | -1.0829
-0.38 | -0.14879 | -1.0338
-0.37 | -0.13819 | -0.9852
-0.36 | -0.12697 | -0.9349
-0.35 | -0.12014 | -0.8897
-0.34 | -0.11028 | -0.8393
-0.33 | -0.10238 | -0.7996
-0.32 | -0.09587 | -0.7633
-0.31 | -0.08869 | -0.7252
-0.3 | -0.08227 | -0.6882
-0.29 | -0.07675 | -0.6549
-0.28 | -0.0711 | -0.6198
-0.27 | -0.06537 | -0.5869
-0.26 | -0.0596 | -0.5578
-0.25 | -0.05546 | -0.5277
-0.24 | -0.05098 | -0.50195
-0.23 | -0.048132 | -0.47528
-0.22 | -0.044019 | -0.45078
-0.21 | -0.040305 | -0.42022
-0.2 | -0.036781 | -0.39477
-0.19 | -0.033799 | -0.37042
-0.18 | -0.030612 | -0.34657
-0.17 | -0.027828 | -0.32484
-0.16 | -0.025272 | -0.30468
-0.15 | -0.02273 | -0.28374
-0.14 | -0.020686 | -0.26214
-0.13 | -0.018754 | -0.24324
-0.12 | -0.016518 | -0.22495
-0.11 | -0.014818 | -0.20753
-0.1 | -0.013218 | -0.19203
-0.09 | -0.011676 | -0.17596
-0.08 | -0.010094 | -0.16135
-0.07 | -0.008764 | -0.14876
-0.06 | -0.007502 | -0.13437
-0.05 | -0.006214 | -0.12367
-0.04 | -0.0050282 | -0.11134
-0.03 | -0.0038205 | -0.10041
-0.02 | -0.002597 | -0.09084
-0.01 | -0.0013397 | -0.08174
0 | 8.8e-06 | -0.07395
0.01 | 0.0013543 | -0.06638
0.02 | 0.0029267 | -0.05889
0.03 | 0.0045275 | -0.05187
0.04 | 0.006348 | -0.044487
0.05 | 0.00851 | -0.037893
0.06 | 0.010916 | -0.03053
0.07 | 0.013554 | -0.0233
0.08 | 0.016557 | -0.015649
0.09 | 0.020281 | -0.007411
0.1 | 0.024225 | 0.0020139
0.11 | 0.028555 | 0.012651
0.12 | 0.033864 | 0.025443
0.13 | 0.040054 | 0.040201
0.14 | 0.047207 | 0.05778
0.15 | 0.05468 | 0.07908
0.16 | 0.0631 | 0.10587
0.17 | 0.07364 | 0.1368
0.18 | 0.08536 | 0.17487
0.19 | 0.09893 | 0.22096
0.2 | 0.11393 | 0.2769
0.21 | 0.1314 | 0.34459
0.22 | 0.15158 | 0.42267
0.23 | 0.17316 | 0.51715
0.24 | 0.19808 | 0.6212
0.25 | 0.22721 | 0.7555
0.26 | 0.25983 | 0.9101
0.27 | 0.29672 | 1.0952
0.28 | 0.33662 | 1.3057
0.29 | 0.38302 | 1.5603
0.3 | 0.43255 | 1.8568
0.31 | 0.49151 | 2.1954
0.32 | 0.55674 | 2.5943
0.33 | 0.6161 | 3.0622
0.34 | 0.6966 | 3.6103
0.35 | 0.7893 | 4.2276
0.36 | 0.8891 | 4.9647
0.37 | 1.0017 | 5.779
0.38 | 1.133 | 6.767
0.39 | 1.27 | 7.916
0.4 | 1.4319 | 9.238
0.41 | 1.6149 | 10.812
0.42 | 1.8313 | 12.642
0.43 | 2.076 | 14.773
0.44 | 2.3425 | 17.269
0.45 | 2.6658 | 20.149
0.46 | 3.0433 | 23.619
0.47 | 3.4684 | 27.61
0.48 | 4.0038 | 32.378
0.49 | 4.6059 | 37.851
0.5 | 5.3245 | 44.388