## Diode Characteristic (uA-mm)
VGS (V) | VDS = 0.000 V | VDS = 0.500 V
-1.25 | -9.295 | -27.664
-1.24 | -8.961 | -26.747
-1.23 | -8.574 | -25.953
-1.22 | -8.265 | -25.205
-1.21 | -7.95 | -24.287
-1.2 | -7.601 | -23.454
-1.19 | -7.309 | -22.662
-1.18 | -7.021 | -21.826
-1.17 | -6.764 | -21.116
-1.16 | -6.466 | -20.44
-1.15 | -6.235 | -19.721
-1.14 | -5.997 | -19.071
-1.13 | -5.741 | -18.44
-1.12 | -5.509 | -17.782
-1.11 | -5.306 | -17.205
-1.1 | -5.074 | -16.666
-1.09 | -4.8591 | -16.06
-1.08 | -4.6729 | -15.512
-1.07 | -4.4788 | -14.939
-1.06 | -4.3031 | -14.401
-1.05 | -4.1287 | -13.891
-1.04 | -3.9359 | -13.486
-1.03 | -3.7754 | -12.989
-1.02 | -3.6204 | -12.567
-1.01 | -3.4635 | -12.121
-1 | -3.3331 | -11.733
-0.99 | -3.2002 | -11.266
-0.98 | -3.067 | -10.895
-0.97 | -2.9335 | -10.485
-0.96 | -2.8034 | -10.145
-0.95 | -2.6957 | -9.779
-0.94 | -2.5742 | -9.384
-0.93 | -2.459 | -9.096
-0.92 | -2.348 | -8.737
-0.91 | -2.251 | -8.378
-0.9 | -2.1513 | -8.136
-0.89 | -2.0503 | -7.813
-0.88 | -1.9677 | -7.522
-0.87 | -1.8764 | -7.263
-0.86 | -1.7933 | -6.96
-0.85 | -1.712 | -6.688
-0.84 | -1.6362 | -6.467
-0.83 | -1.5591 | -6.212
-0.82 | -1.4743 | -5.996
-0.81 | -1.4122 | -5.776
-0.8 | -1.3475 | -5.515
-0.79 | -1.2909 | -5.314
-0.78 | -1.2356 | -5.099
-0.77 | -1.1758 | -4.914
-0.76 | -1.1132 | -4.7265
-0.75 | -1.0675 | -4.5506
-0.74 | -1.0143 | -4.3515
-0.73 | -0.9678 | -4.1646
-0.72 | -0.9215 | -3.9679
-0.71 | -0.8825 | -3.8078
-0.7 | -0.8365 | -3.672
-0.69 | -0.7932 | -3.5692
-0.68 | -0.7604 | -3.4173
-0.67 | -0.7172 | -3.2596
-0.66 | -0.6825 | -3.1331
-0.65 | -0.6473 | -3.0111
-0.64 | -0.6131 | -2.8595
-0.63 | -0.5852 | -2.7638
-0.62 | -0.5539 | -2.6426
-0.61 | -0.5247 | -2.5154
-0.6 | -0.5 | -2.4088
-0.59 | -0.47268 | -2.3186
-0.58 | -0.44923 | -2.23
-0.57 | -0.42519 | -2.1526
-0.56 | -0.39978 | -2.0439
-0.55 | -0.37946 | -1.9707
-0.54 | -0.3575 | -1.874
-0.53 | -0.33836 | -1.7936
-0.52 | -0.31904 | -1.7097
-0.51 | -0.30148 | -1.6311
-0.5 | -0.28438 | -1.5655
-0.49 | -0.26845 | -1.4867
-0.48 | -0.25263 | -1.4214
-0.47 | -0.23916 | -1.3466
-0.46 | -0.22365 | -1.3019
-0.45 | -0.21146 | -1.2444
-0.44 | -0.1999 | -1.1874
-0.43 | -0.18755 | -1.1343
-0.42 | -0.17644 | -1.0864
-0.41 | -0.16556 | -1.0321
-0.4 | -0.15402 | -0.9876
-0.39 | -0.14504 | -0.9435
-0.38 | -0.13584 | -0.8983
-0.37 | -0.12725 | -0.858
-0.36 | -0.1183 | -0.8225
-0.35 | -0.11053 | -0.7741
-0.34 | -0.10305 | -0.74
-0.33 | -0.09594 | -0.7062
-0.32 | -0.08983 | -0.669
-0.31 | -0.08303 | -0.6423
-0.3 | -0.07681 | -0.6055
-0.29 | -0.07101 | -0.5756
-0.28 | -0.06543 | -0.5444
-0.27 | -0.06117 | -0.517
-0.26 | -0.05621 | -0.49339
-0.25 | -0.05249 | -0.47018
-0.24 | -0.048691 | -0.44538
-0.23 | -0.044827 | -0.42132
-0.22 | -0.041322 | -0.39582
-0.21 | -0.038055 | -0.37464
-0.2 | -0.034868 | -0.34831
-0.19 | -0.031777 | -0.325
-0.18 | -0.028883 | -0.30555
-0.17 | -0.026539 | -0.28591
-0.16 | -0.02403 | -0.26879
-0.15 | -0.021704 | -0.24993
-0.14 | -0.019625 | -0.23225
-0.13 | -0.017611 | -0.21557
-0.12 | -0.015809 | -0.19993
-0.11 | -0.014132 | -0.18455
-0.1 | -0.01249 | -0.17022
-0.09 | -0.011067 | -0.15647
-0.08 | -0.009715 | -0.14434
-0.07 | -0.008389 | -0.1302
-0.06 | -0.007139 | -0.11985
-0.05 | -0.005961 | -0.10883
-0.04 | -0.0048249 | -0.09903
-0.03 | -0.0036309 | -0.0902
-0.02 | -0.0024892 | -0.08167
-0.01 | -0.0012814 | -0.07331
0 | -5.16e-05 | -0.06538
0.01 | 0.0013278 | -0.05807
0.02 | 0.0027235 | -0.05159
0.03 | 0.0043882 | -0.045397
0.04 | 0.006128 | -0.038488
0.05 | 0.008046 | -0.031817
0.06 | 0.010286 | -0.025732
0.07 | 0.013011 | -0.019313
0.08 | 0.015903 | -0.011517
0.09 | 0.019136 | -0.0031334
0.1 | 0.022859 | 0.006127
0.11 | 0.027412 | 0.017047
0.12 | 0.032297 | 0.030568
0.13 | 0.037899 | 0.04656
0.14 | 0.04433 | 0.06605
0.15 | 0.051785 | 0.0896
0.16 | 0.05922 | 0.11885
0.17 | 0.06853 | 0.1541
0.18 | 0.07942 | 0.19856
0.19 | 0.09226 | 0.25169
0.2 | 0.10574 | 0.31431
0.21 | 0.12256 | 0.39244
0.22 | 0.13998 | 0.48475
0.23 | 0.16072 | 0.5901
0.24 | 0.18362 | 0.7234
0.25 | 0.21075 | 0.881
0.26 | 0.24039 | 1.0676
0.27 | 0.27388 | 1.2907
0.28 | 0.31187 | 1.5525
0.29 | 0.35247 | 1.8558
0.3 | 0.39886 | 2.2253
0.31 | 0.45201 | 2.6541
0.32 | 0.51199 | 3.1486
0.33 | 0.5714 | 3.7386
0.34 | 0.6467 | 4.431
0.35 | 0.7299 | 5.2449
0.36 | 0.8191 | 6.13
0.37 | 0.9268 | 7.267
0.38 | 1.0416 | 8.584
0.39 | 1.1762 | 10.104
0.4 | 1.3199 | 11.929
0.41 | 1.4893 | 14.061
0.42 | 1.6859 | 16.611
0.43 | 1.9069 | 19.561
0.44 | 2.1594 | 23.091
0.45 | 2.4535 | 27.205
0.46 | 2.7942 | 32.161
0.47 | 3.2057 | 37.979
0.48 | 3.6762 | 44.874
0.49 | 4.247 | 53.079
0.5 | 4.9006 | 62.53