## Diode Characteristic (uA-mm)
VGS (V) | VDS = 0.000 V | VDS = 0.500 V
-1.25 | -10.998 | -32.677
-1.24 | -10.596 | -31.629
-1.23 | -10.211 | -30.71
-1.22 | -9.848 | -29.598
-1.21 | -9.453 | -28.809
-1.2 | -9.082 | -27.772
-1.19 | -8.755 | -26.878
-1.18 | -8.355 | -25.992
-1.17 | -8.016 | -25.204
-1.16 | -7.782 | -24.373
-1.15 | -7.468 | -23.637
-1.14 | -7.199 | -22.805
-1.13 | -6.912 | -22.077
-1.12 | -6.67 | -21.303
-1.11 | -6.36 | -20.675
-1.1 | -6.117 | -19.979
-1.09 | -5.863 | -19.358
-1.08 | -5.623 | -18.556
-1.07 | -5.402 | -17.995
-1.06 | -5.187 | -17.414
-1.05 | -4.99 | -16.798
-1.04 | -4.7852 | -16.196
-1.03 | -4.6016 | -15.728
-1.02 | -4.3894 | -15.17
-1.01 | -4.2244 | -14.683
-1 | -4.0305 | -14.134
-0.99 | -3.8648 | -13.62
-0.98 | -3.7055 | -13.141
-0.97 | -3.5469 | -12.693
-0.96 | -3.4052 | -12.267
-0.95 | -3.242 | -11.795
-0.94 | -3.1078 | -11.383
-0.93 | -2.9741 | -11.057
-0.92 | -2.8498 | -10.611
-0.91 | -2.7375 | -10.28
-0.9 | -2.6132 | -9.882
-0.89 | -2.5178 | -9.527
-0.88 | -2.4216 | -9.202
-0.87 | -2.3096 | -8.864
-0.86 | -2.2039 | -8.534
-0.85 | -2.1035 | -8.222
-0.84 | -2.0257 | -7.943
-0.83 | -1.9171 | -7.654
-0.82 | -1.8363 | -7.351
-0.81 | -1.7632 | -7.121
-0.8 | -1.677 | -6.856
-0.79 | -1.6026 | -6.607
-0.78 | -1.5283 | -6.367
-0.77 | -1.4596 | -6.105
-0.76 | -1.3885 | -5.856
-0.75 | -1.3211 | -5.609
-0.74 | -1.2504 | -5.395
-0.73 | -1.1995 | -5.197
-0.72 | -1.1439 | -5.018
-0.71 | -1.0895 | -4.7958
-0.7 | -1.036 | -4.6151
-0.69 | -0.9825 | -4.4496
-0.68 | -0.9377 | -4.2577
-0.67 | -0.8958 | -4.096
-0.66 | -0.8495 | -3.9082
-0.65 | -0.8084 | -3.7609
-0.64 | -0.7674 | -3.6232
-0.63 | -0.7243 | -3.4791
-0.62 | -0.6874 | -3.3512
-0.61 | -0.6556 | -3.1932
-0.6 | -0.6153 | -3.0737
-0.59 | -0.5791 | -2.9369
-0.58 | -0.5521 | -2.8299
-0.57 | -0.5208 | -2.6981
-0.56 | -0.49762 | -2.6054
-0.55 | -0.47163 | -2.4978
-0.54 | -0.44456 | -2.3906
-0.53 | -0.41735 | -2.2896
-0.52 | -0.40079 | -2.1838
-0.51 | -0.37827 | -2.1014
-0.5 | -0.35526 | -2.0103
-0.49 | -0.33569 | -1.9206
-0.48 | -0.31691 | -1.8374
-0.47 | -0.29873 | -1.7737
-0.46 | -0.2817 | -1.6866
-0.45 | -0.26496 | -1.6061
-0.44 | -0.24917 | -1.5449
-0.43 | -0.23348 | -1.4778
-0.42 | -0.21776 | -1.4046
-0.41 | -0.20434 | -1.3445
-0.4 | -0.1931 | -1.2949
-0.39 | -0.18167 | -1.2312
-0.38 | -0.16955 | -1.1727
-0.37 | -0.15742 | -1.1231
-0.36 | -0.1482 | -1.0565
-0.35 | -0.13708 | -1.0169
-0.34 | -0.1278 | -0.9732
-0.33 | -0.11919 | -0.9296
-0.32 | -0.1112 | -0.8791
-0.31 | -0.10405 | -0.8388
-0.3 | -0.09623 | -0.7989
-0.29 | -0.08851 | -0.7549
-0.28 | -0.08211 | -0.7287
-0.27 | -0.07703 | -0.6881
-0.26 | -0.07053 | -0.6549
-0.25 | -0.06477 | -0.6156
-0.24 | -0.0596 | -0.5893
-0.23 | -0.05516 | -0.5597
-0.22 | -0.0504 | -0.5313
-0.21 | -0.04682 | -0.5013
-0.2 | -0.042481 | -0.47277
-0.19 | -0.039135 | -0.44081
-0.18 | -0.036017 | -0.41611
-0.17 | -0.032648 | -0.3912
-0.16 | -0.029289 | -0.36502
-0.15 | -0.026735 | -0.33965
-0.14 | -0.024345 | -0.31665
-0.13 | -0.021865 | -0.29341
-0.12 | -0.019552 | -0.27095
-0.11 | -0.017329 | -0.2469
-0.1 | -0.015421 | -0.23217
-0.09 | -0.013658 | -0.21477
-0.08 | -0.011818 | -0.19807
-0.07 | -0.010229 | -0.18187
-0.06 | -0.008742 | -0.16688
-0.05 | -0.007289 | -0.15389
-0.04 | -0.005791 | -0.13886
-0.03 | -0.0044164 | -0.12651
-0.02 | -0.0030004 | -0.11565
-0.01 | -0.0015325 | -0.10414
0 | 2.24e-05 | -0.08868
0.01 | 0.0015581 | -0.07933
0.02 | 0.003333 | -0.07093
0.03 | 0.0052419 | -0.06548
0.04 | 0.007336 | -0.05616
0.05 | 0.009692 | -0.048191
0.06 | 0.012558 | -0.039546
0.07 | 0.015771 | -0.031374
0.08 | 0.019198 | -0.022456
0.09 | 0.02331 | -0.012608
0.1 | 0.027953 | -0.0031847
0.11 | 0.033253 | 0.008564
0.12 | 0.039303 | 0.021837
0.13 | 0.046146 | 0.036627
0.14 | 0.054219 | 0.054634
0.15 | 0.06292 | 0.07471
0.16 | 0.07314 | 0.09965
0.17 | 0.08501 | 0.12943
0.18 | 0.0993 | 0.16426
0.19 | 0.11466 | 0.20537
0.2 | 0.13196 | 0.25513
0.21 | 0.15168 | 0.31426
0.22 | 0.17446 | 0.38404
0.23 | 0.20024 | 0.46631
0.24 | 0.22847 | 0.56178
0.25 | 0.26188 | 0.6657
0.26 | 0.29819 | 0.7976
0.27 | 0.33946 | 0.9522
0.28 | 0.38634 | 1.1297
0.29 | 0.43827 | 1.3362
0.3 | 0.49618 | 1.5721
0.31 | 0.55994 | 1.8488
0.32 | 0.6167 | 2.1637
0.33 | 0.6988 | 2.5347
0.34 | 0.7871 | 2.9486
0.35 | 0.8857 | 3.4318
0.36 | 0.999 | 3.9896
0.37 | 1.1225 | 4.6314
0.38 | 1.2567 | 5.3677
0.39 | 1.4183 | 6.158
0.4 | 1.5935 | 7.13
0.41 | 1.7944 | 8.253
0.42 | 2.0156 | 9.561
0.43 | 2.2803 | 11.052
0.44 | 2.5696 | 12.755
0.45 | 2.9018 | 14.752
0.46 | 3.2896 | 17.076
0.47 | 3.7475 | 19.733
0.48 | 4.2676 | 22.85
0.49 | 4.8844 | 26.513
0.5 | 5.6284 | 30.748