## Diode Characteristic (uA-mm)
VGS (V) | VDS = 0.000 V | VDS = 0.500 V
-1.25 | -10.114 | -28.764
-1.24 | -9.743 | -27.867
-1.23 | -9.325 | -26.927
-1.22 | -8.936 | -25.998
-1.21 | -8.643 | -25.265
-1.2 | -8.289 | -24.273
-1.19 | -7.974 | -23.522
-1.18 | -7.645 | -22.776
-1.17 | -7.369 | -21.985
-1.16 | -7.075 | -21.231
-1.15 | -6.787 | -20.533
-1.14 | -6.501 | -19.87
-1.13 | -6.233 | -19.14
-1.12 | -6.026 | -18.52
-1.11 | -5.791 | -17.925
-1.1 | -5.549 | -17.331
-1.09 | -5.33 | -16.67
-1.08 | -5.143 | -16.144
-1.07 | -4.9443 | -15.616
-1.06 | -4.7344 | -15.051
-1.05 | -4.5308 | -14.553
-1.04 | -4.3458 | -14.102
-1.03 | -4.1909 | -13.626
-1.02 | -3.9988 | -13.192
-1.01 | -3.852 | -12.689
-1 | -3.6832 | -12.22
-0.99 | -3.5376 | -11.84
-0.98 | -3.3783 | -11.405
-0.97 | -3.2588 | -10.993
-0.96 | -3.1153 | -10.603
-0.95 | -2.9866 | -10.247
-0.94 | -2.8499 | -9.875
-0.93 | -2.7389 | -9.549
-0.92 | -2.6117 | -9.178
-0.91 | -2.4855 | -8.841
-0.9 | -2.3822 | -8.56
-0.89 | -2.2891 | -8.234
-0.88 | -2.186 | -7.919
-0.87 | -2.0841 | -7.61
-0.86 | -2 | -7.323
-0.85 | -1.9004 | -7.045
-0.84 | -1.8251 | -6.798
-0.83 | -1.7435 | -6.525
-0.82 | -1.6545 | -6.295
-0.81 | -1.5845 | -6.105
-0.8 | -1.5199 | -5.842
-0.79 | -1.4455 | -5.621
-0.78 | -1.38 | -5.399
-0.77 | -1.3228 | -5.167
-0.76 | -1.244 | -4.9673
-0.75 | -1.1936 | -4.7704
-0.74 | -1.136 | -4.5912
-0.73 | -1.0733 | -4.4132
-0.72 | -1.0281 | -4.2316
-0.71 | -0.9826 | -4.0815
-0.7 | -0.9276 | -3.943
-0.69 | -0.8882 | -3.7653
-0.68 | -0.8421 | -3.6199
-0.67 | -0.8051 | -3.4755
-0.66 | -0.7618 | -3.3157
-0.65 | -0.7266 | -3.1801
-0.64 | -0.6877 | -3.0528
-0.63 | -0.6528 | -2.9465
-0.62 | -0.6201 | -2.7848
-0.61 | -0.5856 | -2.6799
-0.6 | -0.5537 | -2.5761
-0.59 | -0.5245 | -2.4835
-0.58 | -0.50068 | -2.3748
-0.57 | -0.47352 | -2.2702
-0.56 | -0.44624 | -2.1851
-0.55 | -0.42224 | -2.0916
-0.54 | -0.39882 | -2.0123
-0.53 | -0.37874 | -1.9304
-0.52 | -0.35761 | -1.8374
-0.51 | -0.33666 | -1.7517
-0.5 | -0.31852 | -1.6787
-0.49 | -0.299 | -1.6083
-0.48 | -0.28351 | -1.5355
-0.47 | -0.26585 | -1.4622
-0.46 | -0.24968 | -1.4034
-0.45 | -0.23473 | -1.3427
-0.44 | -0.22054 | -1.2751
-0.43 | -0.20701 | -1.2144
-0.42 | -0.19477 | -1.1608
-0.41 | -0.18226 | -1.1121
-0.4 | -0.17104 | -1.0651
-0.39 | -0.15918 | -1.0119
-0.38 | -0.14934 | -0.9698
-0.37 | -0.13933 | -0.9218
-0.36 | -0.13062 | -0.8792
-0.35 | -0.12106 | -0.8363
-0.34 | -0.11319 | -0.7949
-0.33 | -0.10545 | -0.7569
-0.32 | -0.09791 | -0.7229
-0.31 | -0.09108 | -0.6873
-0.3 | -0.08504 | -0.6532
-0.29 | -0.07809 | -0.6214
-0.28 | -0.0728 | -0.5922
-0.27 | -0.06688 | -0.5622
-0.26 | -0.06171 | -0.5314
-0.25 | -0.05722 | -0.5033
-0.24 | -0.05238 | -0.48237
-0.23 | -0.048816 | -0.45206
-0.22 | -0.044591 | -0.43046
-0.21 | -0.041175 | -0.40373
-0.2 | -0.037667 | -0.37707
-0.19 | -0.034391 | -0.35247
-0.18 | -0.031212 | -0.32976
-0.17 | -0.028462 | -0.30911
-0.16 | -0.026003 | -0.28835
-0.15 | -0.023422 | -0.26977
-0.14 | -0.021163 | -0.24992
-0.13 | -0.019165 | -0.23262
-0.12 | -0.01714 | -0.21564
-0.11 | -0.015197 | -0.19682
-0.1 | -0.01354 | -0.18051
-0.09 | -0.011995 | -0.16612
-0.08 | -0.01053 | -0.15299
-0.07 | -0.008963 | -0.14039
-0.06 | -0.007671 | -0.12785
-0.05 | -0.006397 | -0.11693
-0.04 | -0.005205 | -0.1068
-0.03 | -0.0039079 | -0.09662
-0.02 | -0.002633 | -0.08758
-0.01 | -0.0014003 | -0.07807
0 | -4.12e-05 | -0.06905
0.01 | 0.0014195 | -0.06178
0.02 | 0.0029015 | -0.05481
0.03 | 0.0046629 | -0.04805
0.04 | 0.006488 | -0.040289
0.05 | 0.008563 | -0.034019
0.06 | 0.010809 | -0.027534
0.07 | 0.013737 | -0.020156
0.08 | 0.01676 | -0.012382
0.09 | 0.020225 | -0.0035944
0.1 | 0.024154 | 0.006212
0.11 | 0.028993 | 0.017736
0.12 | 0.034028 | 0.031253
0.13 | 0.039829 | 0.047667
0.14 | 0.04661 | 0.06654
0.15 | 0.054452 | 0.09026
0.16 | 0.06249 | 0.1197
0.17 | 0.07243 | 0.1561
0.18 | 0.08426 | 0.19867
0.19 | 0.09712 | 0.25063
0.2 | 0.11244 | 0.31315
0.21 | 0.12917 | 0.39018
0.22 | 0.14814 | 0.48139
0.23 | 0.17042 | 0.583
0.24 | 0.19514 | 0.7115
0.25 | 0.22325 | 0.8661
0.26 | 0.25383 | 1.0451
0.27 | 0.28822 | 1.2586
0.28 | 0.32837 | 1.5075
0.29 | 0.37082 | 1.8011
0.3 | 0.42247 | 2.1502
0.31 | 0.47793 | 2.5555
0.32 | 0.5383 | 3.0288
0.33 | 0.5973 | 3.5796
0.34 | 0.6747 | 4.236
0.35 | 0.7609 | 5.0078
0.36 | 0.8594 | 5.828
0.37 | 0.9686 | 6.89
0.38 | 1.0942 | 8.108
0.39 | 1.2281 | 9.555
0.4 | 1.3854 | 11.201
0.41 | 1.5615 | 13.195
0.42 | 1.7604 | 15.511
0.43 | 1.9891 | 18.221
0.44 | 2.2548 | 21.446
0.45 | 2.5643 | 25.215
0.46 | 2.9128 | 29.735
0.47 | 3.336 | 34.946
0.48 | 3.8268 | 41.206
0.49 | 4.3929 | 48.616
0.5 | 5.0855 | 57.17