## Diode Characteristic (uA-mm)
VGS (V) | VDS = 0.000 V | VDS = 0.500 V
-1.25 | -9.451 | -27.181
-1.24 | -9.063 | -26.347
-1.23 | -8.721 | -25.437
-1.22 | -8.375 | -24.647
-1.21 | -8.047 | -23.828
-1.2 | -7.735 | -23.035
-1.19 | -7.431 | -22.374
-1.18 | -7.176 | -21.62
-1.17 | -6.863 | -20.818
-1.16 | -6.598 | -20.202
-1.15 | -6.356 | -19.529
-1.14 | -6.098 | -18.85
-1.13 | -5.882 | -18.258
-1.12 | -5.667 | -17.666
-1.11 | -5.427 | -17.103
-1.1 | -5.209 | -16.432
-1.09 | -5.022 | -15.95
-1.08 | -4.8376 | -15.443
-1.07 | -4.6315 | -14.835
-1.06 | -4.4406 | -14.389
-1.05 | -4.2612 | -13.886
-1.04 | -4.0874 | -13.416
-1.03 | -3.9194 | -12.998
-1.02 | -3.7602 | -12.578
-1.01 | -3.6175 | -12.141
-1 | -3.458 | -11.677
-0.99 | -3.3177 | -11.296
-0.98 | -3.1681 | -10.885
-0.97 | -3.056 | -10.482
-0.96 | -2.9318 | -10.105
-0.95 | -2.7958 | -9.795
-0.94 | -2.6793 | -9.459
-0.93 | -2.5723 | -9.099
-0.92 | -2.4569 | -8.762
-0.91 | -2.3498 | -8.442
-0.9 | -2.2477 | -8.144
-0.89 | -2.1554 | -7.855
-0.88 | -2.0653 | -7.602
-0.87 | -1.9774 | -7.31
-0.86 | -1.8933 | -7.026
-0.85 | -1.8193 | -6.769
-0.84 | -1.7458 | -6.532
-0.83 | -1.6627 | -6.284
-0.82 | -1.5746 | -6.058
-0.81 | -1.5089 | -5.84
-0.8 | -1.443 | -5.586
-0.79 | -1.3825 | -5.374
-0.78 | -1.3229 | -5.184
-0.77 | -1.2565 | -4.9756
-0.76 | -1.2 | -4.8089
-0.75 | -1.1415 | -4.6232
-0.74 | -1.0866 | -4.4691
-0.73 | -1.0371 | -4.2703
-0.72 | -0.986 | -4.1027
-0.71 | -0.9388 | -3.9545
-0.7 | -0.8922 | -3.7794
-0.69 | -0.8476 | -3.6418
-0.68 | -0.8078 | -3.486
-0.67 | -0.7651 | -3.3572
-0.66 | -0.7251 | -3.2159
-0.65 | -0.6912 | -3.0806
-0.64 | -0.6564 | -2.9611
-0.63 | -0.625 | -2.8313
-0.62 | -0.5946 | -2.733
-0.61 | -0.5625 | -2.6227
-0.6 | -0.5345 | -2.5145
-0.59 | -0.507 | -2.4176
-0.58 | -0.48357 | -2.3182
-0.57 | -0.45598 | -2.2153
-0.56 | -0.43194 | -2.1239
-0.55 | -0.40808 | -2.0326
-0.54 | -0.3863 | -1.9468
-0.53 | -0.36527 | -1.8639
-0.52 | -0.3439 | -1.8012
-0.51 | -0.32588 | -1.7081
-0.5 | -0.30596 | -1.6386
-0.49 | -0.28843 | -1.5714
-0.48 | -0.27207 | -1.4944
-0.47 | -0.25695 | -1.4297
-0.46 | -0.2412 | -1.3629
-0.45 | -0.22622 | -1.3151
-0.44 | -0.21236 | -1.2578
-0.43 | -0.19981 | -1.2053
-0.42 | -0.18838 | -1.1498
-0.41 | -0.1766 | -1.1003
-0.4 | -0.16371 | -1.0448
-0.39 | -0.15388 | -1.0026
-0.38 | -0.14352 | -0.9533
-0.37 | -0.13499 | -0.9071
-0.36 | -0.12639 | -0.8618
-0.35 | -0.11777 | -0.8264
-0.34 | -0.10939 | -0.7873
-0.33 | -0.10181 | -0.7539
-0.32 | -0.09508 | -0.7131
-0.31 | -0.08865 | -0.6822
-0.3 | -0.08219 | -0.6449
-0.29 | -0.07596 | -0.6146
-0.28 | -0.07033 | -0.5865
-0.27 | -0.06497 | -0.5543
-0.26 | -0.06041 | -0.525
-0.25 | -0.05565 | -0.5005
-0.24 | -0.05105 | -0.47544
-0.23 | -0.047439 | -0.4502
-0.22 | -0.043825 | -0.42146
-0.21 | -0.040112 | -0.39827
-0.2 | -0.036813 | -0.37432
-0.19 | -0.033619 | -0.35187
-0.18 | -0.030693 | -0.32828
-0.17 | -0.027683 | -0.30321
-0.16 | -0.025244 | -0.28454
-0.15 | -0.022895 | -0.26356
-0.14 | -0.020635 | -0.24434
-0.13 | -0.018579 | -0.22803
-0.12 | -0.016674 | -0.20979
-0.11 | -0.014966 | -0.19379
-0.1 | -0.01327 | -0.17781
-0.09 | -0.011668 | -0.1635
-0.08 | -0.01023 | -0.15016
-0.07 | -0.008818 | -0.13763
-0.06 | -0.007538 | -0.12593
-0.05 | -0.006214 | -0.11313
-0.04 | -0.005029 | -0.10297
-0.03 | -0.0038132 | -0.09316
-0.02 | -0.0025719 | -0.08466
-0.01 | -0.0013519 | -0.07545
0 | -1.54e-05 | -0.06768
0.01 | 0.0013355 | -0.05996
0.02 | 0.0028719 | -0.05328
0.03 | 0.0044991 | -0.046597
0.04 | 0.00626 | -0.039555
0.05 | 0.008431 | -0.033078
0.06 | 0.010739 | -0.026071
0.07 | 0.013331 | -0.018787
0.08 | 0.016429 | -0.011179
0.09 | 0.019899 | -0.0023472
0.1 | 0.023682 | 0.007138
0.11 | 0.028009 | 0.018803
0.12 | 0.03323 | 0.032585
0.13 | 0.039163 | 0.049334
0.14 | 0.045629 | 0.06915
0.15 | 0.053108 | 0.09357
0.16 | 0.06063 | 0.12379
0.17 | 0.07063 | 0.1608
0.18 | 0.08251 | 0.20484
0.19 | 0.0943 | 0.25852
0.2 | 0.10911 | 0.32313
0.21 | 0.12502 | 0.40245
0.22 | 0.14437 | 0.497
0.23 | 0.1658 | 0.6035
0.24 | 0.18949 | 0.7344
0.25 | 0.21708 | 0.896
0.26 | 0.24535 | 1.0829
0.27 | 0.27982 | 1.3044
0.28 | 0.31894 | 1.5621
0.29 | 0.36205 | 1.8702
0.3 | 0.40964 | 2.2401
0.31 | 0.46276 | 2.6555
0.32 | 0.52259 | 3.1558
0.33 | 0.5791 | 3.7408
0.34 | 0.6531 | 4.4124
0.35 | 0.738 | 5.2182
0.36 | 0.8343 | 6.111
0.37 | 0.9422 | 7.231
0.38 | 1.0614 | 8.522
0.39 | 1.1911 | 10.044
0.4 | 1.3461 | 11.803
0.41 | 1.515 | 13.88
0.42 | 1.7178 | 16.379
0.43 | 1.9431 | 19.289
0.44 | 2.2043 | 22.732
0.45 | 2.504 | 26.716
0.46 | 2.8633 | 31.544
0.47 | 3.279 | 37.184
0.48 | 3.7669 | 43.831
0.49 | 4.3324 | 51.774
0.5 | 5.0143 | 61.07