## Diode Characteristic (uA-mm)
VGS (V) | VDS = 0.000 V | VDS = 0.500 V
-1.25 | -7.678 | -21.611
-1.24 | -7.435 | -20.826
-1.23 | -7.157 | -20.152
-1.22 | -6.869 | -19.548
-1.21 | -6.587 | -18.97
-1.2 | -6.328 | -18.338
-1.19 | -6.109 | -17.744
-1.18 | -5.889 | -17.128
-1.17 | -5.659 | -16.637
-1.16 | -5.461 | -16.071
-1.15 | -5.258 | -15.599
-1.14 | -5.037 | -15.069
-1.13 | -4.8727 | -14.511
-1.12 | -4.6914 | -14.079
-1.11 | -4.4981 | -13.614
-1.1 | -4.3292 | -13.17
-1.09 | -4.171 | -12.763
-1.08 | -3.9931 | -12.315
-1.07 | -3.859 | -11.883
-1.06 | -3.7068 | -11.53
-1.05 | -3.5554 | -11.114
-1.04 | -3.4249 | -10.783
-1.03 | -3.2836 | -10.392
-1.02 | -3.1544 | -10.078
-1.01 | -3.0386 | -9.678
-1 | -2.9186 | -9.371
-0.99 | -2.8002 | -9.036
-0.98 | -2.6979 | -8.745
-0.97 | -2.5812 | -8.45
-0.96 | -2.4802 | -8.171
-0.95 | -2.3895 | -7.873
-0.94 | -2.2847 | -7.555
-0.93 | -2.1883 | -7.333
-0.92 | -2.1008 | -7.04
-0.91 | -2.0124 | -6.8
-0.9 | -1.9344 | -6.625
-0.89 | -1.8472 | -6.348
-0.88 | -1.7777 | -6.118
-0.87 | -1.7014 | -5.899
-0.86 | -1.6241 | -5.704
-0.85 | -1.5676 | -5.463
-0.84 | -1.4979 | -5.287
-0.83 | -1.4279 | -5.065
-0.82 | -1.3662 | -4.8976
-0.81 | -1.3081 | -4.7173
-0.8 | -1.2561 | -4.5361
-0.79 | -1.1982 | -4.3779
-0.78 | -1.1385 | -4.1875
-0.77 | -1.0938 | -4.0446
-0.76 | -1.0431 | -3.8925
-0.75 | -0.9998 | -3.749
-0.74 | -0.9541 | -3.6153
-0.73 | -0.9065 | -3.4706
-0.72 | -0.8648 | -3.3397
-0.71 | -0.8285 | -3.2041
-0.7 | -0.7894 | -3.1058
-0.69 | -0.7515 | -2.9757
-0.68 | -0.7165 | -2.8507
-0.67 | -0.6812 | -2.7493
-0.66 | -0.6491 | -2.6411
-0.65 | -0.6194 | -2.53
-0.64 | -0.5881 | -2.4332
-0.63 | -0.5569 | -2.3297
-0.62 | -0.531 | -2.2359
-0.61 | -0.5019 | -2.1522
-0.6 | -0.4801 | -2.0687
-0.59 | -0.45858 | -1.9892
-0.58 | -0.43459 | -1.8913
-0.57 | -0.41306 | -1.8262
-0.56 | -0.39236 | -1.745
-0.55 | -0.3726 | -1.6777
-0.54 | -0.34972 | -1.6042
-0.53 | -0.33158 | -1.5446
-0.52 | -0.31392 | -1.4741
-0.51 | -0.2957 | -1.4141
-0.5 | -0.28023 | -1.3636
-0.49 | -0.26571 | -1.3078
-0.48 | -0.24853 | -1.2518
-0.47 | -0.23454 | -1.197
-0.46 | -0.22243 | -1.1392
-0.45 | -0.21012 | -1.0934
-0.44 | -0.19817 | -1.045
-0.43 | -0.18477 | -0.9987
-0.42 | -0.17387 | -0.9581
-0.41 | -0.16346 | -0.9141
-0.4 | -0.1541 | -0.8747
-0.39 | -0.14434 | -0.8382
-0.38 | -0.13482 | -0.7964
-0.37 | -0.12614 | -0.7569
-0.36 | -0.11733 | -0.729
-0.35 | -0.11044 | -0.6977
-0.34 | -0.10383 | -0.6616
-0.33 | -0.09603 | -0.6388
-0.32 | -0.08962 | -0.6068
-0.31 | -0.08386 | -0.575
-0.3 | -0.07736 | -0.5465
-0.29 | -0.07264 | -0.5233
-0.28 | -0.0666 | -0.49604
-0.27 | -0.06196 | -0.47416
-0.26 | -0.05744 | -0.44887
-0.25 | -0.0531 | -0.42516
-0.24 | -0.049685 | -0.40377
-0.23 | -0.045367 | -0.37783
-0.22 | -0.042062 | -0.35664
-0.21 | -0.038643 | -0.33448
-0.2 | -0.036103 | -0.31462
-0.19 | -0.032683 | -0.29606
-0.18 | -0.029833 | -0.27493
-0.17 | -0.027255 | -0.25632
-0.16 | -0.024996 | -0.24023
-0.15 | -0.022532 | -0.22128
-0.14 | -0.02026 | -0.20743
-0.13 | -0.018317 | -0.19113
-0.12 | -0.016448 | -0.17725
-0.11 | -0.014594 | -0.16197
-0.1 | -0.01296 | -0.14904
-0.09 | -0.011436 | -0.13413
-0.08 | -0.010061 | -0.12319
-0.07 | -0.00879 | -0.11421
-0.06 | -0.007481 | -0.10437
-0.05 | -0.00617 | -0.0954
-0.04 | -0.0049855 | -0.08498
-0.03 | -0.0037128 | -0.07908
-0.02 | -0.0025509 | -0.07173
-0.01 | -0.001308 | -0.06434
0 | 2.38e-05 | -0.05693
0.01 | 0.0013304 | -0.049556
0.02 | 0.0028583 | -0.043453
0.03 | 0.0044449 | -0.038246
0.04 | 0.006144 | -0.031984
0.05 | 0.008158 | -0.026042
0.06 | 0.010523 | -0.02029
0.07 | 0.01307 | -0.013657
0.08 | 0.015944 | -0.006329
0.09 | 0.019223 | 0.0021823
0.1 | 0.023071 | 0.012331
0.11 | 0.0273 | 0.024028
0.12 | 0.031988 | 0.038356
0.13 | 0.037844 | 0.055568
0.14 | 0.044143 | 0.07731
0.15 | 0.050999 | 0.10333
0.16 | 0.05857 | 0.13582
0.17 | 0.06785 | 0.17587
0.18 | 0.07859 | 0.22535
0.19 | 0.09054 | 0.2857
0.2 | 0.10424 | 0.35686
0.21 | 0.1194 | 0.44377
0.22 | 0.1374 | 0.54825
0.23 | 0.15638 | 0.6685
0.24 | 0.17951 | 0.8184
0.25 | 0.20492 | 0.9999
0.26 | 0.23269 | 1.2124
0.27 | 0.26454 | 1.4626
0.28 | 0.29886 | 1.7571
0.29 | 0.3393 | 2.1118
0.3 | 0.38478 | 2.536
0.31 | 0.4325 | 3.0275
0.32 | 0.48841 | 3.6009
0.33 | 0.54953 | 4.2943
0.34 | 0.61 | 5.0966
0.35 | 0.6859 | 6.008
0.36 | 0.7698 | 7.123
0.37 | 0.8734 | 8.451
0.38 | 0.9816 | 10.018
0.39 | 1.108 | 11.832
0.4 | 1.2412 | 14.035
0.41 | 1.4058 | 16.587
0.42 | 1.5904 | 19.693
0.43 | 1.7962 | 23.29
0.44 | 2.0453 | 27.566
0.45 | 2.3204 | 32.671
0.46 | 2.6518 | 38.757
0.47 | 3.0382 | 46.031
0.48 | 3.4857 | 54.596
0.49 | 4.0321 | 64.49
0.5 | 4.6602 | 76.65