## Diode Characteristic (uA-mm)
VGS (V) | VDS = 0.000 V | VDS = 0.500 V
-1.25 | -9.303 | -26.459
-1.24 | -8.912 | -25.512
-1.23 | -8.604 | -24.782
-1.22 | -8.268 | -23.978
-1.21 | -7.903 | -23.206
-1.2 | -7.619 | -22.51
-1.19 | -7.351 | -21.816
-1.18 | -7.044 | -21.021
-1.17 | -6.795 | -20.412
-1.16 | -6.552 | -19.765
-1.15 | -6.315 | -19.119
-1.14 | -6.042 | -18.424
-1.13 | -5.802 | -17.862
-1.12 | -5.585 | -17.296
-1.11 | -5.381 | -16.722
-1.1 | -5.147 | -16.074
-1.09 | -4.9657 | -15.588
-1.08 | -4.7785 | -15.06
-1.07 | -4.576 | -14.574
-1.06 | -4.4001 | -14.141
-1.05 | -4.2185 | -13.612
-1.04 | -4.0523 | -13.163
-1.03 | -3.879 | -12.781
-1.02 | -3.7363 | -12.329
-1.01 | -3.5583 | -11.889
-1 | -3.4117 | -11.48
-0.99 | -3.2882 | -11.073
-0.98 | -3.1529 | -10.632
-0.97 | -3.0235 | -10.337
-0.96 | -2.9015 | -9.967
-0.95 | -2.7773 | -9.636
-0.94 | -2.6675 | -9.263
-0.93 | -2.5504 | -8.939
-0.92 | -2.4505 | -8.632
-0.91 | -2.3349 | -8.299
-0.9 | -2.2382 | -8.002
-0.89 | -2.155 | -7.742
-0.88 | -2.0657 | -7.44
-0.87 | -1.9798 | -7.186
-0.86 | -1.8938 | -6.904
-0.85 | -1.8009 | -6.642
-0.84 | -1.7133 | -6.415
-0.83 | -1.6405 | -6.196
-0.82 | -1.5701 | -5.99
-0.81 | -1.5019 | -5.778
-0.8 | -1.4377 | -5.525
-0.79 | -1.3649 | -5.303
-0.78 | -1.2997 | -5.132
-0.77 | -1.2503 | -4.911
-0.76 | -1.1933 | -4.7402
-0.75 | -1.1403 | -4.5447
-0.74 | -1.0769 | -4.3913
-0.73 | -1.0245 | -4.2188
-0.72 | -0.9814 | -4.0281
-0.71 | -0.9297 | -3.8727
-0.7 | -0.8837 | -3.7432
-0.69 | -0.8386 | -3.6169
-0.68 | -0.8026 | -3.4648
-0.67 | -0.7595 | -3.3262
-0.66 | -0.7243 | -3.1957
-0.65 | -0.6888 | -3.0568
-0.64 | -0.6562 | -2.9445
-0.63 | -0.6215 | -2.8104
-0.62 | -0.5898 | -2.6881
-0.61 | -0.5619 | -2.5815
-0.6 | -0.5309 | -2.4789
-0.59 | -0.5021 | -2.3837
-0.58 | -0.48228 | -2.2947
-0.57 | -0.45846 | -2.182
-0.56 | -0.43486 | -2.0919
-0.55 | -0.40981 | -2.0085
-0.54 | -0.38952 | -1.9287
-0.53 | -0.36449 | -1.8476
-0.52 | -0.3468 | -1.7653
-0.51 | -0.32552 | -1.6894
-0.5 | -0.3071 | -1.6201
-0.49 | -0.29068 | -1.5459
-0.48 | -0.27353 | -1.48
-0.47 | -0.25698 | -1.4176
-0.46 | -0.24265 | -1.3624
-0.45 | -0.22845 | -1.2989
-0.44 | -0.21385 | -1.2455
-0.43 | -0.20117 | -1.189
-0.42 | -0.18955 | -1.1264
-0.41 | -0.17707 | -1.0734
-0.4 | -0.16532 | -1.0365
-0.39 | -0.15492 | -0.9846
-0.38 | -0.14494 | -0.945
-0.37 | -0.13622 | -0.8924
-0.36 | -0.12631 | -0.8569
-0.35 | -0.11796 | -0.8111
-0.34 | -0.11022 | -0.7797
-0.33 | -0.10308 | -0.7414
-0.32 | -0.09606 | -0.7031
-0.31 | -0.08948 | -0.6731
-0.3 | -0.08293 | -0.6431
-0.29 | -0.0769 | -0.6076
-0.28 | -0.07121 | -0.5744
-0.27 | -0.06576 | -0.546
-0.26 | -0.06095 | -0.5155
-0.25 | -0.05611 | -0.49078
-0.24 | -0.05183 | -0.46734
-0.23 | -0.048039 | -0.44216
-0.22 | -0.044346 | -0.41744
-0.21 | -0.040857 | -0.39254
-0.2 | -0.037264 | -0.36726
-0.19 | -0.033934 | -0.34549
-0.18 | -0.030896 | -0.3218
-0.17 | -0.028145 | -0.30078
-0.16 | -0.025494 | -0.2789
-0.15 | -0.023003 | -0.26059
-0.14 | -0.020878 | -0.24161
-0.13 | -0.018756 | -0.22457
-0.12 | -0.016733 | -0.20765
-0.11 | -0.015024 | -0.19059
-0.1 | -0.013463 | -0.17578
-0.09 | -0.011919 | -0.16072
-0.08 | -0.010366 | -0.14611
-0.07 | -0.008966 | -0.13421
-0.06 | -0.007703 | -0.12161
-0.05 | -0.006394 | -0.11093
-0.04 | -0.005071 | -0.10169
-0.03 | -0.0038343 | -0.09084
-0.02 | -0.0026482 | -0.08132
-0.01 | -0.0013408 | -0.07397
0 | 2.08e-05 | -0.06468
0.01 | 0.0013731 | -0.05783
0.02 | 0.0029248 | -0.05085
0.03 | 0.0045563 | -0.043911
0.04 | 0.006391 | -0.037617
0.05 | 0.008472 | -0.031247
0.06 | 0.010978 | -0.024464
0.07 | 0.013602 | -0.017978
0.08 | 0.016566 | -0.009861
0.09 | 0.020053 | -0.0012701
0.1 | 0.024257 | 0.008557
0.11 | 0.028722 | 0.020031
0.12 | 0.03393 | 0.033866
0.13 | 0.03989 | 0.050567
0.14 | 0.046877 | 0.07011
0.15 | 0.054381 | 0.0945
0.16 | 0.06248 | 0.12512
0.17 | 0.07278 | 0.16218
0.18 | 0.08457 | 0.20634
0.19 | 0.09795 | 0.26065
0.2 | 0.11322 | 0.32524
0.21 | 0.12956 | 0.4046
0.22 | 0.1493 | 0.49864
0.23 | 0.17093 | 0.6033
0.24 | 0.19647 | 0.734
0.25 | 0.2243 | 0.8942
0.26 | 0.25542 | 1.0762
0.27 | 0.28959 | 1.3006
0.28 | 0.32817 | 1.5576
0.29 | 0.3728 | 1.8583
0.3 | 0.42318 | 2.2167
0.31 | 0.47724 | 2.6322
0.32 | 0.53683 | 3.1253
0.33 | 0.5945 | 3.6942
0.34 | 0.6709 | 4.3619
0.35 | 0.7611 | 5.1458
0.36 | 0.8569 | 6.008
0.37 | 0.9637 | 7.112
0.38 | 1.0829 | 8.356
0.39 | 1.2195 | 9.822
0.4 | 1.3674 | 11.54
0.41 | 1.5431 | 13.581
0.42 | 1.7419 | 16.012
0.43 | 1.9674 | 18.789
0.44 | 2.2281 | 22.118
0.45 | 2.527 | 26.003
0.46 | 2.8898 | 30.679
0.47 | 3.2782 | 36.068
0.48 | 3.7532 | 42.539
0.49 | 4.3283 | 50.152
0.5 | 4.9927 | 59