## Diode Characteristic (uA-mm)
VGS (V) | VDS = 0.000 V | VDS = 0.500 V
-1.25 | -9.415 | -27.333
-1.24 | -9.066 | -26.199
-1.23 | -8.729 | -25.438
-1.22 | -8.374 | -24.692
-1.21 | -8.036 | -23.81
-1.2 | -7.719 | -23.061
-1.19 | -7.421 | -22.35
-1.18 | -7.159 | -21.671
-1.17 | -6.855 | -20.862
-1.16 | -6.613 | -20.241
-1.15 | -6.347 | -19.567
-1.14 | -6.104 | -18.983
-1.13 | -5.864 | -18.3
-1.12 | -5.626 | -17.645
-1.11 | -5.427 | -17.036
-1.1 | -5.241 | -16.503
-1.09 | -4.9903 | -15.911
-1.08 | -4.7989 | -15.37
-1.07 | -4.6119 | -14.88
-1.06 | -4.4412 | -14.331
-1.05 | -4.2439 | -13.792
-1.04 | -4.0904 | -13.437
-1.03 | -3.9211 | -12.932
-1.02 | -3.7551 | -12.5
-1.01 | -3.5952 | -12.081
-1 | -3.4499 | -11.654
-0.99 | -3.3073 | -11.257
-0.98 | -3.1779 | -10.845
-0.97 | -3.026 | -10.465
-0.96 | -2.9001 | -10.112
-0.95 | -2.7963 | -9.752
-0.94 | -2.6635 | -9.38
-0.93 | -2.5398 | -9.107
-0.92 | -2.4508 | -8.78
-0.91 | -2.3612 | -8.434
-0.9 | -2.25 | -8.097
-0.89 | -2.1543 | -7.842
-0.88 | -2.0599 | -7.549
-0.87 | -1.9694 | -7.228
-0.86 | -1.881 | -6.99
-0.85 | -1.8003 | -6.722
-0.84 | -1.721 | -6.448
-0.83 | -1.647 | -6.23
-0.82 | -1.5696 | -6.017
-0.81 | -1.5011 | -5.807
-0.8 | -1.4326 | -5.57
-0.79 | -1.3596 | -5.333
-0.78 | -1.3018 | -5.146
-0.77 | -1.2426 | -4.9493
-0.76 | -1.1877 | -4.7465
-0.75 | -1.1269 | -4.5772
-0.74 | -1.0829 | -4.4212
-0.73 | -1.029 | -4.2361
-0.72 | -0.9827 | -4.0721
-0.71 | -0.9389 | -3.9012
-0.7 | -0.8938 | -3.7463
-0.69 | -0.8446 | -3.5827
-0.68 | -0.8066 | -3.4748
-0.67 | -0.7693 | -3.3164
-0.66 | -0.7261 | -3.1937
-0.65 | -0.6902 | -3.065
-0.64 | -0.6575 | -2.917
-0.63 | -0.6247 | -2.8079
-0.62 | -0.5928 | -2.685
-0.61 | -0.5625 | -2.5738
-0.6 | -0.5331 | -2.4713
-0.59 | -0.503 | -2.3567
-0.58 | -0.47821 | -2.2634
-0.57 | -0.45404 | -2.1751
-0.56 | -0.43012 | -2.0803
-0.55 | -0.40682 | -1.9964
-0.54 | -0.38513 | -1.8976
-0.53 | -0.36219 | -1.8258
-0.52 | -0.3432 | -1.734
-0.51 | -0.32442 | -1.674
-0.5 | -0.30612 | -1.5971
-0.49 | -0.28732 | -1.5243
-0.48 | -0.27162 | -1.4623
-0.47 | -0.25485 | -1.3924
-0.46 | -0.24134 | -1.3268
-0.45 | -0.22658 | -1.2692
-0.44 | -0.21485 | -1.2186
-0.43 | -0.20194 | -1.1656
-0.42 | -0.18937 | -1.1163
-0.41 | -0.17734 | -1.0662
-0.4 | -0.1676 | -1.0156
-0.39 | -0.15626 | -0.971
-0.38 | -0.14523 | -0.9197
-0.37 | -0.13581 | -0.8791
-0.36 | -0.12739 | -0.8482
-0.35 | -0.11875 | -0.8066
-0.34 | -0.11051 | -0.7699
-0.33 | -0.10346 | -0.7289
-0.32 | -0.09586 | -0.6935
-0.31 | -0.08972 | -0.6602
-0.3 | -0.08253 | -0.628
-0.29 | -0.07671 | -0.5956
-0.28 | -0.07066 | -0.5676
-0.27 | -0.06568 | -0.5373
-0.26 | -0.0609 | -0.5107
-0.25 | -0.0564 | -0.4881
-0.24 | -0.05204 | -0.45956
-0.23 | -0.048029 | -0.43383
-0.22 | -0.044111 | -0.40907
-0.21 | -0.040509 | -0.38576
-0.2 | -0.037306 | -0.36504
-0.19 | -0.034148 | -0.33832
-0.18 | -0.031057 | -0.31877
-0.17 | -0.028323 | -0.30185
-0.16 | -0.025658 | -0.27648
-0.15 | -0.023283 | -0.25635
-0.14 | -0.020955 | -0.2402
-0.13 | -0.018914 | -0.22299
-0.12 | -0.016997 | -0.2053
-0.11 | -0.015249 | -0.19039
-0.1 | -0.013514 | -0.17578
-0.09 | -0.011929 | -0.16054
-0.08 | -0.010373 | -0.14537
-0.07 | -0.009016 | -0.13359
-0.06 | -0.007659 | -0.12273
-0.05 | -0.006297 | -0.11058
-0.04 | -0.00511 | -0.10059
-0.03 | -0.003906 | -0.09043
-0.02 | -0.0026867 | -0.08193
-0.01 | -0.0013597 | -0.07416
0 | 4.1e-06 | -0.06499
0.01 | 0.0013612 | -0.05761
0.02 | 0.0029377 | -0.05093
0.03 | 0.0045767 | -0.044496
0.04 | 0.006337 | -0.037885
0.05 | 0.008594 | -0.031511
0.06 | 0.0109 | -0.024991
0.07 | 0.013589 | -0.017628
0.08 | 0.01657 | -0.009952
0.09 | 0.020302 | -0.001613
0.1 | 0.02408 | 0.008429
0.11 | 0.0285 | 0.019918
0.12 | 0.033585 | 0.033755
0.13 | 0.039917 | 0.050807
0.14 | 0.04663 | 0.07084
0.15 | 0.054279 | 0.09553
0.16 | 0.0621 | 0.1264
0.17 | 0.07266 | 0.16322
0.18 | 0.08386 | 0.20771
0.19 | 0.09699 | 0.26216
0.2 | 0.11243 | 0.32751
0.21 | 0.12823 | 0.40752
0.22 | 0.14813 | 0.50278
0.23 | 0.16925 | 0.6095
0.24 | 0.19363 | 0.7432
0.25 | 0.22157 | 0.9058
0.26 | 0.25309 | 1.092
0.27 | 0.28873 | 1.3172
0.28 | 0.32773 | 1.5776
0.29 | 0.37268 | 1.8893
0.3 | 0.42186 | 2.2513
0.31 | 0.47618 | 2.6773
0.32 | 0.53994 | 3.1729
0.33 | 0.5996 | 3.7535
0.34 | 0.6752 | 4.4399
0.35 | 0.7606 | 5.2479
0.36 | 0.8546 | 6.129
0.37 | 0.9631 | 7.24
0.38 | 1.0874 | 8.531
0.39 | 1.2229 | 10.051
0.4 | 1.3784 | 11.791
0.41 | 1.5575 | 13.87
0.42 | 1.7518 | 16.334
0.43 | 1.9831 | 19.206
0.44 | 2.2415 | 22.576
0.45 | 2.5522 | 26.594
0.46 | 2.9045 | 31.365
0.47 | 3.3149 | 36.891
0.48 | 3.8036 | 43.574
0.49 | 4.391 | 51.385
0.5 | 5.077 | 60.44