## Diode Characteristic (uA-mm)
VGS (V) | VDS = 0.000 V | VDS = 0.500 V
-1.25 | -10.002 | -30.686
-1.24 | -9.614 | -29.644
-1.23 | -9.211 | -28.572
-1.22 | -8.848 | -27.637
-1.21 | -8.445 | -26.72
-1.2 | -8.12 | -25.641
-1.19 | -7.785 | -24.852
-1.18 | -7.496 | -23.931
-1.17 | -7.198 | -23.051
-1.16 | -6.869 | -22.261
-1.15 | -6.595 | -21.495
-1.14 | -6.328 | -20.721
-1.13 | -6.042 | -20.034
-1.12 | -5.784 | -19.336
-1.11 | -5.518 | -18.714
-1.1 | -5.332 | -18.088
-1.09 | -5.104 | -17.411
-1.08 | -4.8634 | -16.773
-1.07 | -4.6708 | -16.195
-1.06 | -4.4635 | -15.665
-1.05 | -4.3006 | -15.127
-1.04 | -4.1315 | -14.578
-1.03 | -3.9572 | -14.088
-1.02 | -3.7797 | -13.584
-1.01 | -3.6306 | -13.094
-1 | -3.467 | -12.518
-0.99 | -3.3076 | -12.06
-0.98 | -3.1587 | -11.604
-0.97 | -3.0113 | -11.2
-0.96 | -2.8714 | -10.794
-0.95 | -2.7416 | -10.365
-0.94 | -2.6105 | -10.033
-0.93 | -2.5022 | -9.618
-0.92 | -2.3814 | -9.239
-0.91 | -2.2674 | -8.808
-0.9 | -2.174 | -8.502
-0.89 | -2.0574 | -8.191
-0.88 | -1.9722 | -7.887
-0.87 | -1.8808 | -7.555
-0.86 | -1.7985 | -7.301
-0.85 | -1.7086 | -6.997
-0.84 | -1.6268 | -6.748
-0.83 | -1.5485 | -6.471
-0.82 | -1.4736 | -6.182
-0.81 | -1.4065 | -5.936
-0.8 | -1.3368 | -5.729
-0.79 | -1.2674 | -5.51
-0.78 | -1.2083 | -5.28
-0.77 | -1.1513 | -5.049
-0.76 | -1.0991 | -4.8723
-0.75 | -1.0433 | -4.6668
-0.74 | -0.9948 | -4.4697
-0.73 | -0.9412 | -4.3044
-0.72 | -0.8926 | -4.0863
-0.71 | -0.8548 | -3.9269
-0.7 | -0.8122 | -3.766
-0.69 | -0.7697 | -3.5879
-0.68 | -0.7339 | -3.4343
-0.67 | -0.6912 | -3.2695
-0.66 | -0.6547 | -3.1426
-0.65 | -0.6205 | -3.0231
-0.64 | -0.5874 | -2.8905
-0.63 | -0.5574 | -2.7493
-0.62 | -0.5271 | -2.6395
-0.61 | -0.5001 | -2.5341
-0.6 | -0.47462 | -2.4367
-0.59 | -0.45035 | -2.3366
-0.58 | -0.42582 | -2.2048
-0.57 | -0.40144 | -2.1231
-0.56 | -0.37888 | -2.0241
-0.55 | -0.35664 | -1.9235
-0.54 | -0.3366 | -1.8361
-0.53 | -0.31884 | -1.757
-0.52 | -0.29997 | -1.6737
-0.51 | -0.28348 | -1.5994
-0.5 | -0.26731 | -1.5241
-0.49 | -0.25215 | -1.4567
-0.48 | -0.23598 | -1.3923
-0.47 | -0.22272 | -1.3136
-0.46 | -0.20704 | -1.2608
-0.45 | -0.19619 | -1.2016
-0.44 | -0.18352 | -1.1412
-0.43 | -0.17199 | -1.0956
-0.42 | -0.16265 | -1.0396
-0.41 | -0.15124 | -0.9901
-0.4 | -0.14052 | -0.9376
-0.39 | -0.13198 | -0.8921
-0.38 | -0.12363 | -0.8525
-0.37 | -0.11535 | -0.8022
-0.36 | -0.10739 | -0.7674
-0.35 | -0.09988 | -0.7328
-0.34 | -0.09339 | -0.6902
-0.33 | -0.08661 | -0.6582
-0.32 | -0.08056 | -0.626
-0.31 | -0.07549 | -0.5953
-0.3 | -0.06949 | -0.5691
-0.29 | -0.065 | -0.5363
-0.28 | -0.05967 | -0.5094
-0.27 | -0.05524 | -0.48021
-0.26 | -0.05097 | -0.45744
-0.25 | -0.047387 | -0.4265
-0.24 | -0.043922 | -0.40503
-0.23 | -0.040587 | -0.38705
-0.22 | -0.037411 | -0.3656
-0.21 | -0.034 | -0.34406
-0.2 | -0.031384 | -0.32156
-0.19 | -0.028563 | -0.29993
-0.18 | -0.02624 | -0.28125
-0.17 | -0.023726 | -0.26266
-0.16 | -0.021622 | -0.24703
-0.15 | -0.019434 | -0.22776
-0.14 | -0.01772 | -0.21336
-0.13 | -0.015815 | -0.19822
-0.12 | -0.014262 | -0.18337
-0.11 | -0.012789 | -0.17019
-0.1 | -0.011411 | -0.15699
-0.09 | -0.009989 | -0.14377
-0.08 | -0.008739 | -0.13171
-0.07 | -0.007592 | -0.12097
-0.06 | -0.006539 | -0.11038
-0.05 | -0.005367 | -0.10143
-0.04 | -0.0043498 | -0.0932
-0.03 | -0.0033272 | -0.08439
-0.02 | -0.0022396 | -0.0767
-0.01 | -0.0011833 | -0.06854
0 | -2.86e-05 | -0.06151
0.01 | 0.0011686 | -0.05468
0.02 | 0.0025027 | -0.048704
0.03 | 0.0039349 | -0.042667
0.04 | 0.0055963 | -0.03654
0.05 | 0.007355 | -0.030092
0.06 | 0.009443 | -0.024133
0.07 | 0.011965 | -0.01773
0.08 | 0.014547 | -0.010641
0.09 | 0.017585 | -0.0022666
0.1 | 0.020942 | 0.007193
0.11 | 0.025108 | 0.018353
0.12 | 0.029776 | 0.031804
0.13 | 0.034679 | 0.04832
0.14 | 0.040615 | 0.06833
0.15 | 0.047855 | 0.09338
0.16 | 0.055474 | 0.12503
0.17 | 0.06345 | 0.16359
0.18 | 0.07411 | 0.21014
0.19 | 0.08535 | 0.26755
0.2 | 0.09857 | 0.33798
0.21 | 0.11355 | 0.42325
0.22 | 0.13101 | 0.52751
0.23 | 0.15077 | 0.644
0.24 | 0.17214 | 0.7942
0.25 | 0.19677 | 0.9688
0.26 | 0.22405 | 1.1826
0.27 | 0.25578 | 1.4349
0.28 | 0.29137 | 1.7327
0.29 | 0.33085 | 2.0888
0.3 | 0.37468 | 2.5131
0.31 | 0.42433 | 3.0132
0.32 | 0.48067 | 3.5915
0.33 | 0.54561 | 4.2949
0.34 | 0.6021 | 5.1122
0.35 | 0.6818 | 6.021
0.36 | 0.773 | 7.185
0.37 | 0.8686 | 8.546
0.38 | 0.9864 | 10.157
0.39 | 1.1148 | 12.044
0.4 | 1.2583 | 14.283
0.41 | 1.4217 | 16.941
0.42 | 1.6133 | 20.132
0.43 | 1.8321 | 23.911
0.44 | 2.0793 | 28.388
0.45 | 2.3742 | 33.726
0.46 | 2.7135 | 40.083
0.47 | 3.1084 | 47.669
0.48 | 3.5905 | 56.677
0.49 | 4.1596 | 67.19
0.5 | 4.8308 | 80.01