## Diode Characteristic (uA-mm)
VGS (V) | VDS = 0.000 V | VDS = 0.500 V
-1.25 | -5.466 | -14.556
-1.24 | -5.265 | -14.034
-1.23 | -5.063 | -13.699
-1.22 | -4.8924 | -13.206
-1.21 | -4.7085 | -12.858
-1.2 | -4.5581 | -12.442
-1.19 | -4.4013 | -12.037
-1.18 | -4.2366 | -11.654
-1.17 | -4.0828 | -11.33
-1.16 | -3.9615 | -10.981
-1.15 | -3.8265 | -10.663
-1.14 | -3.6961 | -10.333
-1.13 | -3.5453 | -9.976
-1.12 | -3.3964 | -9.667
-1.11 | -3.2817 | -9.366
-1.1 | -3.1561 | -9.049
-1.09 | -3.0492 | -8.834
-1.08 | -2.9449 | -8.474
-1.07 | -2.8359 | -8.299
-1.06 | -2.7233 | -7.993
-1.05 | -2.6327 | -7.757
-1.04 | -2.5419 | -7.506
-1.03 | -2.45 | -7.272
-1.02 | -2.3491 | -7.035
-1.01 | -2.2758 | -6.769
-1 | -2.1917 | -6.573
-0.99 | -2.1095 | -6.352
-0.98 | -2.0148 | -6.149
-0.97 | -1.9296 | -5.948
-0.96 | -1.8643 | -5.74
-0.95 | -1.7915 | -5.563
-0.94 | -1.7184 | -5.357
-0.93 | -1.6522 | -5.195
-0.92 | -1.5897 | -5.012
-0.91 | -1.5259 | -4.8509
-0.9 | -1.4693 | -4.6828
-0.89 | -1.4019 | -4.5134
-0.88 | -1.3504 | -4.3779
-0.87 | -1.2972 | -4.2385
-0.86 | -1.2378 | -4.0635
-0.85 | -1.1943 | -3.9399
-0.84 | -1.1478 | -3.7999
-0.83 | -1.0888 | -3.6585
-0.82 | -1.0439 | -3.5147
-0.81 | -1.0016 | -3.4165
-0.8 | -0.9601 | -3.2864
-0.79 | -0.9261 | -3.1706
-0.78 | -0.8843 | -3.0738
-0.77 | -0.8473 | -2.942
-0.76 | -0.8103 | -2.8367
-0.75 | -0.7713 | -2.7387
-0.74 | -0.7375 | -2.6546
-0.73 | -0.7038 | -2.5518
-0.72 | -0.6713 | -2.4619
-0.71 | -0.646 | -2.3674
-0.7 | -0.6154 | -2.2759
-0.69 | -0.586 | -2.2142
-0.68 | -0.5579 | -2.1312
-0.67 | -0.535 | -2.0563
-0.66 | -0.5092 | -1.9692
-0.65 | -0.48678 | -1.8917
-0.64 | -0.46176 | -1.8171
-0.63 | -0.43856 | -1.7409
-0.62 | -0.41862 | -1.6829
-0.61 | -0.40179 | -1.6211
-0.6 | -0.37921 | -1.5511
-0.59 | -0.36006 | -1.4911
-0.58 | -0.34193 | -1.4373
-0.57 | -0.32655 | -1.3821
-0.56 | -0.30905 | -1.3326
-0.55 | -0.29255 | -1.2753
-0.54 | -0.27778 | -1.2312
-0.53 | -0.26208 | -1.185
-0.52 | -0.24875 | -1.1346
-0.51 | -0.23627 | -1.0882
-0.5 | -0.22351 | -1.0446
-0.49 | -0.20981 | -1.0082
-0.48 | -0.19768 | -0.9599
-0.47 | -0.18831 | -0.9247
-0.46 | -0.17838 | -0.8797
-0.45 | -0.16859 | -0.847
-0.44 | -0.15978 | -0.8148
-0.43 | -0.14838 | -0.7781
-0.42 | -0.1407 | -0.7472
-0.41 | -0.13231 | -0.7181
-0.4 | -0.12412 | -0.6868
-0.39 | -0.11641 | -0.6544
-0.38 | -0.10819 | -0.6297
-0.37 | -0.10175 | -0.6025
-0.36 | -0.09555 | -0.5778
-0.35 | -0.089 | -0.5483
-0.34 | -0.08325 | -0.5256
-0.33 | -0.07782 | -0.5036
-0.32 | -0.07276 | -0.47832
-0.31 | -0.06756 | -0.45279
-0.3 | -0.06263 | -0.4316
-0.29 | -0.05858 | -0.41315
-0.28 | -0.05459 | -0.39278
-0.27 | -0.05039 | -0.37052
-0.26 | -0.047311 | -0.35107
-0.25 | -0.043519 | -0.33273
-0.24 | -0.040572 | -0.31243
-0.23 | -0.037259 | -0.29561
-0.22 | -0.034289 | -0.27787
-0.21 | -0.031581 | -0.26017
-0.2 | -0.028947 | -0.24555
-0.19 | -0.026674 | -0.22917
-0.18 | -0.024189 | -0.21197
-0.17 | -0.022191 | -0.19658
-0.16 | -0.020309 | -0.18103
-0.15 | -0.018387 | -0.16844
-0.14 | -0.01657 | -0.15531
-0.13 | -0.014962 | -0.14163
-0.12 | -0.013501 | -0.13041
-0.11 | -0.012111 | -0.11902
-0.1 | -0.0107 | -0.10942
-0.09 | -0.00938 | -0.09925
-0.08 | -0.008281 | -0.09003
-0.07 | -0.007209 | -0.08199
-0.06 | -0.006091 | -0.07468
-0.05 | -0.005072 | -0.06761
-0.04 | -0.0040838 | -0.06117
-0.03 | -0.0031402 | -0.05493
-0.02 | -0.0021015 | -0.049453
-0.01 | -0.0011172 | -0.044046
0 | -3.77e-05 | -0.038937
0.01 | 0.0011411 | -0.033828
0.02 | 0.0023048 | -0.030148
0.03 | 0.003706 | -0.025638
0.04 | 0.0051148 | -0.021169
0.05 | 0.006709 | -0.016446
0.06 | 0.008719 | -0.011947
0.07 | 0.010788 | -0.006276
0.08 | 0.013069 | -0.0002111
0.09 | 0.01568 | 0.006983
0.1 | 0.018882 | 0.01561
0.11 | 0.022312 | 0.026184
0.12 | 0.02618 | 0.039723
0.13 | 0.030495 | 0.056377
0.14 | 0.035734 | 0.0769
0.15 | 0.041376 | 0.10266
0.16 | 0.04775 | 0.13542
0.17 | 0.054945 | 0.17622
0.18 | 0.06243 | 0.22587
0.19 | 0.07181 | 0.28731
0.2 | 0.08301 | 0.36284
0.21 | 0.0952 | 0.45407
0.22 | 0.10937 | 0.56402
0.23 | 0.12451 | 0.6922
0.24 | 0.14202 | 0.8526
0.25 | 0.16195 | 1.0478
0.26 | 0.18361 | 1.2792
0.27 | 0.20863 | 1.5544
0.28 | 0.23741 | 1.8907
0.29 | 0.26922 | 2.2887
0.3 | 0.30522 | 2.768
0.31 | 0.34349 | 3.3293
0.32 | 0.38954 | 4.0086
0.33 | 0.44162 | 4.816
0.34 | 0.49622 | 5.746
0.35 | 0.56045 | 6.901
0.36 | 0.6182 | 8.262
0.37 | 0.7007 | 9.891
0.38 | 0.7928 | 11.854
0.39 | 0.8974 | 14.167
0.4 | 1.0175 | 16.953
0.41 | 1.1564 | 20.227
0.42 | 1.3138 | 24.262
0.43 | 1.4926 | 29
0.44 | 1.7054 | 34.721
0.45 | 1.9539 | 41.555
0.46 | 2.2454 | 49.899
0.47 | 2.596 | 59.36
0.48 | 3.0053 | 71.29
0.49 | 3.5093 | 85.55
0.5 | 4.0818 | 102.29