## Diode Characteristic (uA-mm)
VGS (V) | VDS = 0.000 V | VDS = 0.500 V
-1.25 | -7.281 | -20.575
-1.24 | -6.982 | -19.953
-1.23 | -6.744 | -19.342
-1.22 | -6.5 | -18.754
-1.21 | -6.242 | -18.146
-1.2 | -6.022 | -17.497
-1.19 | -5.792 | -16.997
-1.18 | -5.591 | -16.424
-1.17 | -5.381 | -15.884
-1.16 | -5.155 | -15.378
-1.15 | -4.9655 | -14.906
-1.14 | -4.7828 | -14.377
-1.13 | -4.6032 | -13.956
-1.12 | -4.4345 | -13.495
-1.11 | -4.2773 | -13.032
-1.1 | -4.1015 | -12.61
-1.09 | -3.9531 | -12.154
-1.08 | -3.7973 | -11.802
-1.07 | -3.6428 | -11.388
-1.06 | -3.5143 | -10.999
-1.05 | -3.3675 | -10.643
-1.04 | -3.2488 | -10.224
-1.03 | -3.117 | -9.892
-1.02 | -2.9947 | -9.592
-1.01 | -2.8575 | -9.231
-1 | -2.7403 | -8.975
-0.99 | -2.64 | -8.674
-0.98 | -2.5316 | -8.39
-0.97 | -2.427 | -8.086
-0.96 | -2.3302 | -7.806
-0.95 | -2.2359 | -7.5
-0.94 | -2.1639 | -7.277
-0.93 | -2.0582 | -7.032
-0.92 | -1.9755 | -6.782
-0.91 | -1.8883 | -6.539
-0.9 | -1.8175 | -6.29
-0.89 | -1.7405 | -6.086
-0.88 | -1.6646 | -5.847
-0.87 | -1.597 | -5.66
-0.86 | -1.5249 | -5.477
-0.85 | -1.4631 | -5.258
-0.84 | -1.3988 | -5.113
-0.83 | -1.334 | -4.9099
-0.82 | -1.2896 | -4.7324
-0.81 | -1.2275 | -4.5588
-0.8 | -1.1706 | -4.3892
-0.79 | -1.1148 | -4.2209
-0.78 | -1.0721 | -4.0883
-0.77 | -1.0237 | -3.9181
-0.76 | -0.9853 | -3.7894
-0.75 | -0.9264 | -3.6384
-0.74 | -0.8865 | -3.4937
-0.73 | -0.8462 | -3.3641
-0.72 | -0.8118 | -3.232
-0.71 | -0.7707 | -3.1111
-0.7 | -0.7389 | -3.0082
-0.69 | -0.697 | -2.8733
-0.68 | -0.6685 | -2.7679
-0.67 | -0.6359 | -2.645
-0.66 | -0.6071 | -2.546
-0.65 | -0.5769 | -2.4453
-0.64 | -0.5453 | -2.3391
-0.63 | -0.5226 | -2.2592
-0.62 | -0.50042 | -2.1629
-0.61 | -0.47155 | -2.0857
-0.6 | -0.44582 | -1.9993
-0.59 | -0.42631 | -1.9214
-0.58 | -0.40416 | -1.8362
-0.57 | -0.38323 | -1.7587
-0.56 | -0.3641 | -1.6856
-0.55 | -0.34269 | -1.6174
-0.54 | -0.32598 | -1.5536
-0.53 | -0.30818 | -1.4889
-0.52 | -0.2928 | -1.4198
-0.51 | -0.27765 | -1.3705
-0.5 | -0.26044 | -1.3206
-0.49 | -0.24555 | -1.2603
-0.48 | -0.23128 | -1.202
-0.47 | -0.21879 | -1.1532
-0.46 | -0.20635 | -1.1055
-0.45 | -0.19339 | -1.0536
-0.44 | -0.18297 | -1.0097
-0.43 | -0.17277 | -0.9639
-0.42 | -0.16118 | -0.9219
-0.41 | -0.15253 | -0.883
-0.4 | -0.14275 | -0.8464
-0.39 | -0.1339 | -0.8049
-0.38 | -0.12574 | -0.7722
-0.37 | -0.11696 | -0.7375
-0.36 | -0.11001 | -0.7003
-0.35 | -0.10225 | -0.673
-0.34 | -0.09518 | -0.6446
-0.33 | -0.08921 | -0.6149
-0.32 | -0.08305 | -0.5844
-0.31 | -0.07761 | -0.5567
-0.3 | -0.07231 | -0.5338
-0.29 | -0.067 | -0.5047
-0.28 | -0.06191 | -0.48006
-0.27 | -0.05744 | -0.45572
-0.26 | -0.05347 | -0.43343
-0.25 | -0.049285 | -0.40831
-0.24 | -0.045852 | -0.3868
-0.23 | -0.042319 | -0.36764
-0.22 | -0.038803 | -0.34619
-0.21 | -0.035325 | -0.32395
-0.2 | -0.032554 | -0.30631
-0.19 | -0.029951 | -0.28375
-0.18 | -0.02737 | -0.26598
-0.17 | -0.025029 | -0.24925
-0.16 | -0.022919 | -0.23159
-0.15 | -0.020828 | -0.21528
-0.14 | -0.018633 | -0.19803
-0.13 | -0.016863 | -0.18255
-0.12 | -0.014996 | -0.16907
-0.11 | -0.013496 | -0.15567
-0.1 | -0.012019 | -0.14338
-0.09 | -0.01062 | -0.13179
-0.08 | -0.009242 | -0.12032
-0.07 | -0.007985 | -0.10897
-0.06 | -0.006825 | -0.09846
-0.05 | -0.005698 | -0.08929
-0.04 | -0.0045686 | -0.08097
-0.03 | -0.0034176 | -0.07333
-0.02 | -0.0023445 | -0.06562
-0.01 | -0.0011975 | -0.0591
0 | -4.99e-05 | -0.05266
0.01 | 0.0012401 | -0.046251
0.02 | 0.0025075 | -0.041173
0.03 | 0.0040502 | -0.035394
0.04 | 0.0056354 | -0.029513
0.05 | 0.007329 | -0.023894
0.06 | 0.009551 | -0.018133
0.07 | 0.011824 | -0.012216
0.08 | 0.014358 | -0.005528
0.09 | 0.017339 | 0.0025858
0.1 | 0.020895 | 0.01193
0.11 | 0.024784 | 0.023074
0.12 | 0.028969 | 0.037086
0.13 | 0.033994 | 0.054119
0.14 | 0.039914 | 0.07415
0.15 | 0.046003 | 0.09975
0.16 | 0.05349 | 0.13275
0.17 | 0.06123 | 0.17233
0.18 | 0.071 | 0.2215
0.19 | 0.0822 | 0.2803
0.2 | 0.09464 | 0.35219
0.21 | 0.10879 | 0.44235
0.22 | 0.12451 | 0.54921
0.23 | 0.14271 | 0.6719
0.24 | 0.16279 | 0.8268
0.25 | 0.18603 | 1.014
0.26 | 0.21226 | 1.2351
0.27 | 0.24021 | 1.5
0.28 | 0.27273 | 1.8103
0.29 | 0.30973 | 2.1826
0.3 | 0.35061 | 2.6328
0.31 | 0.39519 | 3.1613
0.32 | 0.44707 | 3.7896
0.33 | 0.5045 | 4.5293
0.34 | 0.5649 | 5.4107
0.35 | 0.6365 | 6.411
0.36 | 0.7194 | 7.641
0.37 | 0.8122 | 9.125
0.38 | 0.9187 | 10.867
0.39 | 1.0363 | 12.932
0.4 | 1.1682 | 15.378
0.41 | 1.3199 | 18.284
0.42 | 1.4943 | 21.81
0.43 | 1.693 | 25.917
0.44 | 1.9333 | 30.885
0.45 | 2.1974 | 36.762
0.46 | 2.5215 | 43.955
0.47 | 2.8874 | 52.278
0.48 | 3.3372 | 62.13
0.49 | 3.8696 | 74.24
0.5 | 4.4903 | 88.26