## Diode Characteristic (uA-mm)
VGS (V) | VDS = 0.000 V | VDS = 0.500 V
-1.25 | -6.923 | -19.162
-1.24 | -6.692 | -18.523
-1.23 | -6.446 | -17.97
-1.22 | -6.185 | -17.351
-1.21 | -5.992 | -16.884
-1.2 | -5.771 | -16.258
-1.19 | -5.539 | -15.77
-1.18 | -5.336 | -15.233
-1.17 | -5.152 | -14.794
-1.16 | -4.9503 | -14.266
-1.15 | -4.7933 | -13.852
-1.14 | -4.5921 | -13.373
-1.13 | -4.4183 | -12.976
-1.12 | -4.2512 | -12.482
-1.11 | -4.0753 | -12.083
-1.1 | -3.9339 | -11.726
-1.09 | -3.7948 | -11.338
-1.08 | -3.6618 | -10.945
-1.07 | -3.519 | -10.559
-1.06 | -3.3737 | -10.238
-1.05 | -3.2444 | -9.871
-1.04 | -3.1274 | -9.599
-1.03 | -3.0087 | -9.294
-1.02 | -2.8911 | -8.97
-1.01 | -2.7602 | -8.594
-1 | -2.6548 | -8.366
-0.99 | -2.5514 | -8.017
-0.98 | -2.444 | -7.804
-0.97 | -2.3517 | -7.546
-0.96 | -2.2519 | -7.292
-0.95 | -2.1666 | -7.005
-0.94 | -2.0858 | -6.787
-0.93 | -2.0097 | -6.561
-0.92 | -1.9136 | -6.299
-0.91 | -1.8528 | -6.084
-0.9 | -1.7667 | -5.838
-0.89 | -1.6886 | -5.644
-0.88 | -1.6261 | -5.473
-0.87 | -1.5515 | -5.29
-0.86 | -1.4915 | -5.134
-0.85 | -1.4198 | -4.9132
-0.84 | -1.3567 | -4.7413
-0.83 | -1.2962 | -4.5983
-0.82 | -1.2443 | -4.408
-0.81 | -1.1896 | -4.2383
-0.8 | -1.1364 | -4.0897
-0.79 | -1.0909 | -3.9258
-0.78 | -1.0379 | -3.802
-0.77 | -0.994 | -3.6497
-0.76 | -0.9462 | -3.5118
-0.75 | -0.9031 | -3.3931
-0.74 | -0.8704 | -3.2739
-0.73 | -0.8235 | -3.1262
-0.72 | -0.7879 | -3.0065
-0.71 | -0.7516 | -2.8894
-0.7 | -0.7185 | -2.7695
-0.69 | -0.6849 | -2.6727
-0.68 | -0.6544 | -2.5592
-0.67 | -0.6252 | -2.4711
-0.66 | -0.5925 | -2.3652
-0.65 | -0.559 | -2.287
-0.64 | -0.5323 | -2.2051
-0.63 | -0.5099 | -2.1204
-0.62 | -0.48866 | -2.0184
-0.61 | -0.46063 | -1.9387
-0.6 | -0.43948 | -1.8799
-0.59 | -0.41693 | -1.7984
-0.58 | -0.39515 | -1.7241
-0.57 | -0.3753 | -1.6578
-0.56 | -0.35656 | -1.5878
-0.55 | -0.33694 | -1.5234
-0.54 | -0.31689 | -1.4508
-0.53 | -0.29922 | -1.3942
-0.52 | -0.28488 | -1.329
-0.51 | -0.26772 | -1.2798
-0.5 | -0.2531 | -1.2268
-0.49 | -0.24095 | -1.1788
-0.48 | -0.22607 | -1.1194
-0.47 | -0.21598 | -1.0757
-0.46 | -0.20266 | -1.0289
-0.45 | -0.19174 | -0.9791
-0.44 | -0.18118 | -0.9441
-0.43 | -0.16871 | -0.8974
-0.42 | -0.15883 | -0.8585
-0.41 | -0.14925 | -0.8209
-0.4 | -0.1417 | -0.7872
-0.39 | -0.13181 | -0.7494
-0.38 | -0.12266 | -0.7185
-0.37 | -0.11524 | -0.6852
-0.36 | -0.10717 | -0.654
-0.35 | -0.10076 | -0.6221
-0.34 | -0.09434 | -0.5985
-0.33 | -0.08782 | -0.5685
-0.32 | -0.08244 | -0.5448
-0.31 | -0.07659 | -0.5153
-0.3 | -0.0711 | -0.49614
-0.29 | -0.06612 | -0.46903
-0.28 | -0.06162 | -0.44549
-0.27 | -0.05695 | -0.4225
-0.26 | -0.05261 | -0.40045
-0.25 | -0.048962 | -0.37831
-0.24 | -0.045222 | -0.3599
-0.23 | -0.041219 | -0.33945
-0.22 | -0.038399 | -0.31465
-0.21 | -0.035202 | -0.29957
-0.2 | -0.032156 | -0.27992
-0.19 | -0.02949 | -0.26108
-0.18 | -0.026928 | -0.24601
-0.17 | -0.024385 | -0.22861
-0.16 | -0.022225 | -0.21368
-0.15 | -0.020261 | -0.19643
-0.14 | -0.018259 | -0.1842
-0.13 | -0.016438 | -0.1679
-0.12 | -0.014771 | -0.1555
-0.11 | -0.013147 | -0.14382
-0.1 | -0.011788 | -0.13231
-0.09 | -0.010268 | -0.12023
-0.08 | -0.009011 | -0.1091
-0.07 | -0.007814 | -0.1007
-0.06 | -0.006692 | -0.09153
-0.05 | -0.005491 | -0.08227
-0.04 | -0.0044479 | -0.07447
-0.03 | -0.0033893 | -0.0673
-0.02 | -0.0022661 | -0.06076
-0.01 | -0.001199 | -0.05465
0 | -2.66e-05 | -0.047852
0.01 | 0.0011677 | -0.042751
0.02 | 0.0025074 | -0.037777
0.03 | 0.0039237 | -0.031947
0.04 | 0.0055495 | -0.027082
0.05 | 0.007279 | -0.02189
0.06 | 0.0093 | -0.016325
0.07 | 0.011643 | -0.009837
0.08 | 0.014243 | -0.003011
0.09 | 0.017033 | 0.0047907
0.1 | 0.020312 | 0.013903
0.11 | 0.024244 | 0.025289
0.12 | 0.028423 | 0.039253
0.13 | 0.033221 | 0.056828
0.14 | 0.038544 | 0.07796
0.15 | 0.045027 | 0.10518
0.16 | 0.052434 | 0.13866
0.17 | 0.05997 | 0.18073
0.18 | 0.06936 | 0.23206
0.19 | 0.07968 | 0.29453
0.2 | 0.09206 | 0.37314
0.21 | 0.10586 | 0.46713
0.22 | 0.12155 | 0.5759
0.23 | 0.13937 | 0.716
0.24 | 0.15877 | 0.8829
0.25 | 0.18123 | 1.0853
0.26 | 0.20584 | 1.3261
0.27 | 0.23497 | 1.6135
0.28 | 0.26697 | 1.9563
0.29 | 0.30214 | 2.3687
0.3 | 0.34261 | 2.8603
0.31 | 0.38664 | 3.4376
0.32 | 0.43846 | 4.1385
0.33 | 0.49498 | 4.9741
0.34 | 0.55682 | 5.916
0.35 | 0.6151 | 7.099
0.36 | 0.6953 | 8.505
0.37 | 0.7855 | 10.193
0.38 | 0.8874 | 12.163
0.39 | 1.005 | 14.567
0.4 | 1.1344 | 17.401
0.41 | 1.2845 | 20.794
0.42 | 1.4567 | 24.867
0.43 | 1.6555 | 29.744
0.44 | 1.8821 | 35.566
0.45 | 2.1514 | 42.5
0.46 | 2.4744 | 50.953
0.47 | 2.8338 | 60.88
0.48 | 3.2835 | 72.61
0.49 | 3.8054 | 87.04
0.5 | 4.4138 | 104.18