## Diode Characteristic (uA-mm)
VGS (V) | VDS = 0.000 V | VDS = 0.500 V
-1.25 | -7.391 | -20.754
-1.24 | -7.102 | -20.111
-1.23 | -6.855 | -19.531
-1.22 | -6.634 | -18.849
-1.21 | -6.376 | -18.241
-1.2 | -6.153 | -17.682
-1.19 | -5.91 | -17.091
-1.18 | -5.683 | -16.533
-1.17 | -5.458 | -16.005
-1.16 | -5.261 | -15.458
-1.15 | -5.057 | -14.943
-1.14 | -4.8568 | -14.495
-1.13 | -4.6802 | -14.065
-1.12 | -4.501 | -13.503
-1.11 | -4.3411 | -13.132
-1.1 | -4.1843 | -12.645
-1.09 | -3.9907 | -12.244
-1.08 | -3.819 | -11.848
-1.07 | -3.6966 | -11.449
-1.06 | -3.5332 | -11.086
-1.05 | -3.4157 | -10.677
-1.04 | -3.2824 | -10.335
-1.03 | -3.1445 | -9.955
-1.02 | -3.0285 | -9.611
-1.01 | -2.9036 | -9.266
-1 | -2.78 | -8.992
-0.99 | -2.6763 | -8.671
-0.98 | -2.5728 | -8.364
-0.97 | -2.47 | -8.053
-0.96 | -2.3527 | -7.817
-0.95 | -2.2619 | -7.509
-0.94 | -2.1651 | -7.291
-0.93 | -2.0732 | -7.017
-0.92 | -1.9928 | -6.801
-0.91 | -1.9151 | -6.563
-0.9 | -1.8296 | -6.32
-0.89 | -1.7556 | -6.085
-0.88 | -1.6784 | -5.894
-0.87 | -1.6149 | -5.65
-0.86 | -1.5427 | -5.44
-0.85 | -1.4712 | -5.243
-0.84 | -1.4118 | -5.058
-0.83 | -1.3476 | -4.8645
-0.82 | -1.2914 | -4.6952
-0.81 | -1.2408 | -4.5173
-0.8 | -1.183 | -4.3624
-0.79 | -1.1338 | -4.1864
-0.78 | -1.0802 | -4.0544
-0.77 | -1.0317 | -3.8732
-0.76 | -0.9839 | -3.7403
-0.75 | -0.9375 | -3.5909
-0.74 | -0.8916 | -3.4517
-0.73 | -0.855 | -3.3023
-0.72 | -0.8147 | -3.1931
-0.71 | -0.7742 | -3.0763
-0.7 | -0.7381 | -2.9586
-0.69 | -0.7022 | -2.835
-0.68 | -0.671 | -2.7287
-0.67 | -0.6379 | -2.6269
-0.66 | -0.6071 | -2.5195
-0.65 | -0.578 | -2.42
-0.64 | -0.5511 | -2.3353
-0.63 | -0.5226 | -2.2377
-0.62 | -0.49962 | -2.1551
-0.61 | -0.47071 | -2.0671
-0.6 | -0.4473 | -1.9807
-0.59 | -0.42479 | -1.8937
-0.58 | -0.40303 | -1.821
-0.57 | -0.37997 | -1.7502
-0.56 | -0.36143 | -1.6799
-0.55 | -0.34322 | -1.5948
-0.54 | -0.32486 | -1.5348
-0.53 | -0.30756 | -1.4639
-0.52 | -0.28986 | -1.414
-0.51 | -0.27467 | -1.3482
-0.5 | -0.25938 | -1.2893
-0.49 | -0.24477 | -1.2408
-0.48 | -0.23066 | -1.1817
-0.47 | -0.21833 | -1.1276
-0.46 | -0.2053 | -1.0915
-0.45 | -0.19305 | -1.041
-0.44 | -0.18128 | -0.9907
-0.43 | -0.17025 | -0.9515
-0.42 | -0.15895 | -0.9068
-0.41 | -0.15004 | -0.8664
-0.4 | -0.14179 | -0.8273
-0.39 | -0.13292 | -0.7937
-0.38 | -0.12512 | -0.7601
-0.37 | -0.11657 | -0.722
-0.36 | -0.10852 | -0.6864
-0.35 | -0.10132 | -0.6543
-0.34 | -0.09437 | -0.6202
-0.33 | -0.08843 | -0.5911
-0.32 | -0.08201 | -0.5635
-0.31 | -0.076 | -0.5388
-0.3 | -0.07094 | -0.5162
-0.29 | -0.06629 | -0.49152
-0.28 | -0.06091 | -0.46686
-0.27 | -0.05648 | -0.44079
-0.26 | -0.05236 | -0.41937
-0.25 | -0.04931 | -0.39824
-0.24 | -0.045131 | -0.37739
-0.23 | -0.04173 | -0.35403
-0.22 | -0.038296 | -0.33479
-0.21 | -0.034978 | -0.31484
-0.2 | -0.032243 | -0.29557
-0.19 | -0.029507 | -0.2789
-0.18 | -0.027038 | -0.25911
-0.17 | -0.024625 | -0.23928
-0.16 | -0.022233 | -0.22253
-0.15 | -0.020201 | -0.20719
-0.14 | -0.018263 | -0.1918
-0.13 | -0.016432 | -0.17832
-0.12 | -0.014744 | -0.16396
-0.11 | -0.013128 | -0.15153
-0.1 | -0.011613 | -0.13844
-0.09 | -0.010372 | -0.1274
-0.08 | -0.008977 | -0.11675
-0.07 | -0.007829 | -0.1074
-0.06 | -0.006659 | -0.09673
-0.05 | -0.00557 | -0.08836
-0.04 | -0.0044755 | -0.07943
-0.03 | -0.0033775 | -0.07103
-0.02 | -0.0023297 | -0.06392
-0.01 | -0.0011783 | -0.05714
0 | -2.6e-06 | -0.05103
0.01 | 0.0011848 | -0.044556
0.02 | 0.002547 | -0.039003
0.03 | 0.0039617 | -0.033286
0.04 | 0.0056371 | -0.028032
0.05 | 0.007365 | -0.022573
0.06 | 0.00932 | -0.016759
0.07 | 0.011646 | -0.010505
0.08 | 0.014339 | -0.0034949
0.09 | 0.017228 | 0.0045778
0.1 | 0.020423 | 0.014084
0.11 | 0.024249 | 0.025598
0.12 | 0.028808 | 0.039875
0.13 | 0.033703 | 0.05724
0.14 | 0.039057 | 0.07957
0.15 | 0.04527 | 0.10657
0.16 | 0.052777 | 0.14047
0.17 | 0.06002 | 0.18282
0.18 | 0.06962 | 0.23322
0.19 | 0.0807 | 0.29767
0.2 | 0.09254 | 0.37488
0.21 | 0.10644 | 0.4696
0.22 | 0.12204 | 0.5797
0.23 | 0.13931 | 0.7179
0.24 | 0.16013 | 0.8832
0.25 | 0.18344 | 1.0857
0.26 | 0.20825 | 1.3259
0.27 | 0.23673 | 1.6065
0.28 | 0.26764 | 1.9523
0.29 | 0.30419 | 2.3601
0.3 | 0.34476 | 2.8509
0.31 | 0.38891 | 3.4274
0.32 | 0.44101 | 4.1124
0.33 | 0.49864 | 4.9333
0.34 | 0.56333 | 5.857
0.35 | 0.6219 | 7.012
0.36 | 0.6994 | 8.387
0.37 | 0.7931 | 10.029
0.38 | 0.8974 | 11.981
0.39 | 1.0143 | 14.286
0.4 | 1.1458 | 17.061
0.41 | 1.3016 | 20.319
0.42 | 1.4818 | 24.336
0.43 | 1.6817 | 29.065
0.44 | 1.9164 | 34.699
0.45 | 2.1894 | 41.419
0.46 | 2.5078 | 49.605
0.47 | 2.8972 | 58.95
0.48 | 3.3501 | 70.63
0.49 | 3.8947 | 84.45
0.5 | 4.5374 | 100.93