## Diode Characteristic (uA-mm)
VGS (V) | VDS = 0.000 V | VDS = 0.500 V
-1.25 | -6.825 | -19.079
-1.24 | -6.562 | -18.502
-1.23 | -6.34 | -17.929
-1.22 | -6.088 | -17.432
-1.21 | -5.867 | -16.818
-1.2 | -5.625 | -16.318
-1.19 | -5.447 | -15.699
-1.18 | -5.22 | -15.22
-1.17 | -5.015 | -14.786
-1.16 | -4.8471 | -14.316
-1.15 | -4.648 | -13.856
-1.14 | -4.4818 | -13.416
-1.13 | -4.3056 | -12.955
-1.12 | -4.1424 | -12.517
-1.11 | -3.9879 | -12.09
-1.1 | -3.8358 | -11.678
-1.09 | -3.6684 | -11.319
-1.08 | -3.5501 | -10.935
-1.07 | -3.4098 | -10.572
-1.06 | -3.2714 | -10.207
-1.05 | -3.1352 | -9.865
-1.04 | -3.0201 | -9.598
-1.03 | -2.8947 | -9.264
-1.02 | -2.7843 | -8.959
-1.01 | -2.6881 | -8.651
-1 | -2.5817 | -8.321
-0.99 | -2.469 | -8.009
-0.98 | -2.3872 | -7.747
-0.97 | -2.287 | -7.486
-0.96 | -2.1893 | -7.245
-0.95 | -2.0901 | -6.981
-0.94 | -2.0045 | -6.718
-0.93 | -1.9242 | -6.512
-0.92 | -1.8568 | -6.289
-0.91 | -1.77 | -6.047
-0.9 | -1.699 | -5.854
-0.89 | -1.6348 | -5.65
-0.88 | -1.5627 | -5.411
-0.87 | -1.4997 | -5.241
-0.86 | -1.4292 | -5.034
-0.85 | -1.3729 | -4.8622
-0.84 | -1.3178 | -4.6949
-0.83 | -1.2629 | -4.4892
-0.82 | -1.1998 | -4.3655
-0.81 | -1.1492 | -4.182
-0.8 | -1.1029 | -4.0236
-0.79 | -1.0535 | -3.884
-0.78 | -1.005 | -3.7116
-0.77 | -0.959 | -3.576
-0.76 | -0.9169 | -3.4399
-0.75 | -0.8752 | -3.3151
-0.74 | -0.8397 | -3.178
-0.73 | -0.799 | -3.0569
-0.72 | -0.758 | -2.9501
-0.71 | -0.7259 | -2.8476
-0.7 | -0.6877 | -2.7294
-0.69 | -0.6529 | -2.6281
-0.68 | -0.6235 | -2.5236
-0.67 | -0.5949 | -2.4289
-0.66 | -0.568 | -2.3255
-0.65 | -0.5381 | -2.2382
-0.64 | -0.5139 | -2.1528
-0.63 | -0.49235 | -2.0631
-0.62 | -0.46925 | -1.9742
-0.61 | -0.44542 | -1.8948
-0.6 | -0.42408 | -1.8183
-0.59 | -0.40141 | -1.7394
-0.58 | -0.37981 | -1.6664
-0.57 | -0.36176 | -1.6043
-0.56 | -0.33966 | -1.5295
-0.55 | -0.323 | -1.4713
-0.54 | -0.30565 | -1.4181
-0.53 | -0.29024 | -1.3596
-0.52 | -0.27541 | -1.3076
-0.51 | -0.25676 | -1.2484
-0.5 | -0.24359 | -1.2011
-0.49 | -0.23094 | -1.1452
-0.48 | -0.21712 | -1.1017
-0.47 | -0.20607 | -1.0532
-0.46 | -0.19409 | -1.0068
-0.45 | -0.18242 | -0.9617
-0.44 | -0.1722 | -0.9198
-0.43 | -0.16257 | -0.881
-0.42 | -0.15179 | -0.8438
-0.41 | -0.14225 | -0.8025
-0.4 | -0.13347 | -0.7651
-0.39 | -0.12492 | -0.7304
-0.38 | -0.11724 | -0.6998
-0.37 | -0.10911 | -0.6681
-0.36 | -0.10224 | -0.6379
-0.35 | -0.09586 | -0.6091
-0.34 | -0.08914 | -0.578
-0.33 | -0.08305 | -0.5517
-0.32 | -0.07741 | -0.5244
-0.31 | -0.07215 | -0.5011
-0.3 | -0.06668 | -0.47958
-0.29 | -0.06213 | -0.45304
-0.28 | -0.05764 | -0.43436
-0.27 | -0.05378 | -0.41201
-0.26 | -0.050216 | -0.38795
-0.25 | -0.046517 | -0.36781
-0.24 | -0.043011 | -0.34793
-0.23 | -0.039602 | -0.32696
-0.22 | -0.036294 | -0.30975
-0.21 | -0.033503 | -0.28987
-0.2 | -0.030769 | -0.2739
-0.19 | -0.028061 | -0.25585
-0.18 | -0.025673 | -0.23631
-0.17 | -0.023429 | -0.22176
-0.16 | -0.021284 | -0.20553
-0.15 | -0.019288 | -0.19117
-0.14 | -0.01732 | -0.17612
-0.13 | -0.015676 | -0.16377
-0.12 | -0.014072 | -0.15061
-0.11 | -0.012596 | -0.13816
-0.1 | -0.011212 | -0.12794
-0.09 | -0.00991 | -0.11647
-0.08 | -0.008732 | -0.10672
-0.07 | -0.007499 | -0.09809
-0.06 | -0.006425 | -0.08864
-0.05 | -0.005357 | -0.0808
-0.04 | -0.0043295 | -0.07317
-0.03 | -0.0032417 | -0.06575
-0.02 | -0.002232 | -0.05855
-0.01 | -0.0011304 | -0.0527
0 | -5.33e-05 | -0.04651
0.01 | 0.0011791 | -0.041413
0.02 | 0.0024183 | -0.035781
0.03 | 0.0038769 | -0.031192
0.04 | 0.0054158 | -0.026152
0.05 | 0.007104 | -0.021001
0.06 | 0.009213 | -0.015755
0.07 | 0.011394 | -0.009781
0.08 | 0.013914 | -0.0032777
0.09 | 0.016809 | 0.0041715
0.1 | 0.020114 | 0.013301
0.11 | 0.023849 | 0.024251
0.12 | 0.027998 | 0.03772
0.13 | 0.032986 | 0.0545
0.14 | 0.038567 | 0.07468
0.15 | 0.044873 | 0.10027
0.16 | 0.051992 | 0.13259
0.17 | 0.05893 | 0.17353
0.18 | 0.06873 | 0.22207
0.19 | 0.07956 | 0.28244
0.2 | 0.09109 | 0.35504
0.21 | 0.10517 | 0.44637
0.22 | 0.11997 | 0.55627
0.23 | 0.13839 | 0.6787
0.24 | 0.15826 | 0.8376
0.25 | 0.17991 | 1.0292
0.26 | 0.20569 | 1.2534
0.27 | 0.233 | 1.5293
0.28 | 0.26597 | 1.8511
0.29 | 0.30123 | 2.2346
0.3 | 0.34183 | 2.6939
0.31 | 0.38735 | 3.2356
0.32 | 0.43652 | 3.8818
0.33 | 0.49474 | 4.6461
0.34 | 0.55732 | 5.5583
0.35 | 0.6187 | 6.592
0.36 | 0.6998 | 7.856
0.37 | 0.7923 | 9.424
0.38 | 0.8934 | 11.217
0.39 | 1.0092 | 13.365
0.4 | 1.1426 | 15.903
0.41 | 1.2932 | 18.957
0.42 | 1.4668 | 22.629
0.43 | 1.6695 | 26.964
0.44 | 1.8956 | 32.108
0.45 | 2.1608 | 38.306
0.46 | 2.4828 | 45.759
0.47 | 2.8595 | 54.499
0.48 | 3.2942 | 64.95
0.49 | 3.8238 | 77.37
0.5 | 4.4546 | 92.21