## Diode Characteristic (uA-mm)
VGS (V) | VDS = 0.000 V | VDS = 0.500 V
-1.25 | -8.344 | -23.955
-1.24 | -7.964 | -23.175
-1.23 | -7.654 | -22.372
-1.22 | -7.39 | -21.708
-1.21 | -7.099 | -21.012
-1.2 | -6.828 | -20.331
-1.19 | -6.539 | -19.734
-1.18 | -6.305 | -19.055
-1.17 | -6.073 | -18.297
-1.16 | -5.844 | -17.76
-1.15 | -5.605 | -17.207
-1.14 | -5.386 | -16.609
-1.13 | -5.189 | -16.09
-1.12 | -4.9928 | -15.529
-1.11 | -4.7907 | -14.955
-1.1 | -4.6037 | -14.506
-1.09 | -4.4195 | -14.015
-1.08 | -4.2376 | -13.522
-1.07 | -4.068 | -13.013
-1.06 | -3.9103 | -12.584
-1.05 | -3.7593 | -12.128
-1.04 | -3.6107 | -11.696
-1.03 | -3.4697 | -11.277
-1.02 | -3.3286 | -10.907
-1.01 | -3.1823 | -10.545
-1 | -3.0569 | -10.21
-0.99 | -2.9254 | -9.857
-0.98 | -2.8072 | -9.501
-0.97 | -2.7027 | -9.15
-0.96 | -2.5884 | -8.853
-0.95 | -2.4897 | -8.517
-0.94 | -2.3677 | -8.196
-0.93 | -2.276 | -7.906
-0.92 | -2.1764 | -7.614
-0.91 | -2.086 | -7.291
-0.9 | -1.993 | -7.02
-0.89 | -1.9084 | -6.782
-0.88 | -1.8225 | -6.547
-0.87 | -1.7487 | -6.293
-0.86 | -1.6718 | -6.068
-0.85 | -1.6096 | -5.841
-0.84 | -1.5417 | -5.634
-0.83 | -1.4606 | -5.413
-0.82 | -1.3959 | -5.189
-0.81 | -1.3351 | -5.002
-0.8 | -1.2756 | -4.8151
-0.79 | -1.217 | -4.6553
-0.78 | -1.1577 | -4.479
-0.77 | -1.1 | -4.2884
-0.76 | -1.0511 | -4.1348
-0.75 | -0.9998 | -3.9485
-0.74 | -0.952 | -3.8229
-0.73 | -0.913 | -3.6794
-0.72 | -0.8634 | -3.5092
-0.71 | -0.8237 | -3.3689
-0.7 | -0.7857 | -3.2367
-0.69 | -0.7419 | -3.1187
-0.68 | -0.7109 | -2.9856
-0.67 | -0.6751 | -2.8784
-0.66 | -0.6441 | -2.758
-0.65 | -0.6088 | -2.6486
-0.64 | -0.5817 | -2.5261
-0.63 | -0.5486 | -2.4368
-0.62 | -0.524 | -2.3339
-0.61 | -0.49974 | -2.2466
-0.6 | -0.47211 | -2.1525
-0.59 | -0.44506 | -2.0644
-0.58 | -0.42376 | -1.9788
-0.57 | -0.40122 | -1.8848
-0.56 | -0.38052 | -1.7986
-0.55 | -0.3599 | -1.7131
-0.54 | -0.3413 | -1.6458
-0.53 | -0.32317 | -1.5825
-0.52 | -0.30665 | -1.5099
-0.51 | -0.28715 | -1.4518
-0.5 | -0.27257 | -1.3853
-0.49 | -0.25534 | -1.3224
-0.48 | -0.24008 | -1.2562
-0.47 | -0.22696 | -1.207
-0.46 | -0.21298 | -1.1577
-0.45 | -0.20113 | -1.1052
-0.44 | -0.18979 | -1.062
-0.43 | -0.17715 | -1.0078
-0.42 | -0.16695 | -0.9623
-0.41 | -0.15732 | -0.9242
-0.4 | -0.14688 | -0.8776
-0.39 | -0.13771 | -0.8367
-0.38 | -0.12858 | -0.7975
-0.37 | -0.11951 | -0.7567
-0.36 | -0.11176 | -0.7215
-0.35 | -0.10476 | -0.6903
-0.34 | -0.09725 | -0.6573
-0.33 | -0.08998 | -0.6275
-0.32 | -0.08377 | -0.5956
-0.31 | -0.07829 | -0.5663
-0.3 | -0.07329 | -0.5385
-0.29 | -0.06813 | -0.5087
-0.28 | -0.06275 | -0.48674
-0.27 | -0.05831 | -0.46093
-0.26 | -0.05366 | -0.43651
-0.25 | -0.050262 | -0.41371
-0.24 | -0.046134 | -0.3922
-0.23 | -0.042372 | -0.36957
-0.22 | -0.039324 | -0.34702
-0.21 | -0.03625 | -0.32576
-0.2 | -0.032829 | -0.30439
-0.19 | -0.030216 | -0.28856
-0.18 | -0.027549 | -0.267
-0.17 | -0.025403 | -0.24972
-0.16 | -0.022967 | -0.23373
-0.15 | -0.021008 | -0.21688
-0.14 | -0.018914 | -0.20207
-0.13 | -0.017073 | -0.18578
-0.12 | -0.01511 | -0.1714
-0.11 | -0.013606 | -0.15803
-0.1 | -0.012077 | -0.14435
-0.09 | -0.010694 | -0.13248
-0.08 | -0.009297 | -0.1217
-0.07 | -0.008049 | -0.11026
-0.06 | -0.006909 | -0.10041
-0.05 | -0.005802 | -0.09061
-0.04 | -0.0046578 | -0.08251
-0.03 | -0.0035041 | -0.07442
-0.02 | -0.0024218 | -0.06732
-0.01 | -0.0012308 | -0.06045
0 | -5.5e-06 | -0.05319
0.01 | 0.0012277 | -0.047098
0.02 | 0.0026458 | -0.041312
0.03 | 0.0041191 | -0.035912
0.04 | 0.005706 | -0.030103
0.05 | 0.007753 | -0.024823
0.06 | 0.00984 | -0.01897
0.07 | 0.012195 | -0.01264
0.08 | 0.014931 | -0.006182
0.09 | 0.018152 | 0.0021873
0.1 | 0.02155 | 0.011454
0.11 | 0.025391 | 0.02289
0.12 | 0.029947 | 0.036574
0.13 | 0.035404 | 0.053309
0.14 | 0.041318 | 0.07331
0.15 | 0.04789 | 0.09942
0.16 | 0.055763 | 0.13156
0.17 | 0.06386 | 0.17089
0.18 | 0.07391 | 0.21891
0.19 | 0.08559 | 0.27665
0.2 | 0.09815 | 0.34903
0.21 | 0.11337 | 0.43707
0.22 | 0.13009 | 0.54239
0.23 | 0.14842 | 0.6617
0.24 | 0.1697 | 0.8158
0.25 | 0.19398 | 0.9979
0.26 | 0.2215 | 1.2172
0.27 | 0.25279 | 1.477
0.28 | 0.28634 | 1.7834
0.29 | 0.32429 | 2.1523
0.3 | 0.36702 | 2.5936
0.31 | 0.41659 | 3.113
0.32 | 0.47175 | 3.7211
0.33 | 0.53061 | 4.4557
0.34 | 0.5911 | 5.3138
0.35 | 0.6696 | 6.275
0.36 | 0.7555 | 7.491
0.37 | 0.8568 | 8.923
0.38 | 0.9667 | 10.611
0.39 | 1.0839 | 12.614
0.4 | 1.2264 | 14.997
0.41 | 1.3875 | 17.833
0.42 | 1.5706 | 21.208
0.43 | 1.7832 | 25.238
0.44 | 2.0268 | 30.01
0.45 | 2.3172 | 35.747
0.46 | 2.6472 | 42.522
0.47 | 3.0381 | 50.672
0.48 | 3.5013 | 59.96
0.49 | 4.0578 | 71.61
0.5 | 4.7116 | 85.15