## Diode Characteristic (uA-mm)
VGS (V) | VDS = 0.000 V | VDS = 0.500 V
-1.25 | -9.573 | -27.258
-1.24 | -9.16 | -26.354
-1.23 | -8.866 | -25.471
-1.22 | -8.542 | -24.672
-1.21 | -8.213 | -23.932
-1.2 | -7.888 | -23.146
-1.19 | -7.537 | -22.448
-1.18 | -7.301 | -21.679
-1.17 | -7.005 | -21.03
-1.16 | -6.718 | -20.351
-1.15 | -6.42 | -19.758
-1.14 | -6.231 | -19.076
-1.13 | -5.989 | -18.457
-1.12 | -5.736 | -17.83
-1.11 | -5.537 | -17.197
-1.1 | -5.32 | -16.607
-1.09 | -5.126 | -15.995
-1.08 | -4.8999 | -15.496
-1.07 | -4.6879 | -14.917
-1.06 | -4.502 | -14.378
-1.05 | -4.3283 | -13.913
-1.04 | -4.1489 | -13.475
-1.03 | -4.0252 | -13.089
-1.02 | -3.8462 | -12.675
-1.01 | -3.6565 | -12.188
-1 | -3.523 | -11.779
-0.99 | -3.4052 | -11.412
-0.98 | -3.2771 | -10.966
-0.97 | -3.1229 | -10.618
-0.96 | -2.9729 | -10.26
-0.95 | -2.8572 | -9.887
-0.94 | -2.7457 | -9.537
-0.93 | -2.6251 | -9.195
-0.92 | -2.5099 | -8.879
-0.91 | -2.4135 | -8.529
-0.9 | -2.2993 | -8.215
-0.89 | -2.2115 | -7.941
-0.88 | -2.124 | -7.611
-0.87 | -2.0221 | -7.355
-0.86 | -1.9198 | -7.105
-0.85 | -1.8504 | -6.853
-0.84 | -1.7631 | -6.629
-0.83 | -1.6829 | -6.406
-0.82 | -1.6174 | -6.156
-0.81 | -1.5528 | -5.915
-0.8 | -1.4682 | -5.678
-0.79 | -1.4047 | -5.494
-0.78 | -1.3511 | -5.289
-0.77 | -1.2977 | -5.061
-0.76 | -1.2361 | -4.85
-0.75 | -1.1812 | -4.6499
-0.74 | -1.1258 | -4.5157
-0.73 | -1.0692 | -4.3043
-0.72 | -1.0221 | -4.148
-0.71 | -0.9711 | -3.9909
-0.7 | -0.9251 | -3.8745
-0.69 | -0.8672 | -3.7126
-0.68 | -0.833 | -3.5618
-0.67 | -0.793 | -3.4243
-0.66 | -0.7462 | -3.2976
-0.65 | -0.714 | -3.1809
-0.64 | -0.6816 | -3.0429
-0.63 | -0.6429 | -2.9209
-0.62 | -0.6069 | -2.802
-0.61 | -0.5796 | -2.6697
-0.6 | -0.544 | -2.5519
-0.59 | -0.5242 | -2.4389
-0.58 | -0.49813 | -2.3554
-0.57 | -0.47256 | -2.2738
-0.56 | -0.44376 | -2.1784
-0.55 | -0.42346 | -2.0862
-0.54 | -0.40299 | -2.004
-0.53 | -0.37887 | -1.925
-0.52 | -0.35993 | -1.8486
-0.51 | -0.33795 | -1.7781
-0.5 | -0.32184 | -1.6821
-0.49 | -0.30236 | -1.6188
-0.48 | -0.28372 | -1.5357
-0.47 | -0.26692 | -1.483
-0.46 | -0.25317 | -1.4102
-0.45 | -0.2382 | -1.3478
-0.44 | -0.22291 | -1.2886
-0.43 | -0.20738 | -1.2302
-0.42 | -0.19825 | -1.175
-0.41 | -0.18649 | -1.1221
-0.4 | -0.17336 | -1.0696
-0.39 | -0.16271 | -1.0218
-0.38 | -0.15103 | -0.98
-0.37 | -0.14175 | -0.9355
-0.36 | -0.13233 | -0.8991
-0.35 | -0.12366 | -0.8551
-0.34 | -0.11489 | -0.8157
-0.33 | -0.10733 | -0.7774
-0.32 | -0.09982 | -0.7347
-0.31 | -0.0931 | -0.7056
-0.3 | -0.08598 | -0.6716
-0.29 | -0.08002 | -0.6275
-0.28 | -0.07375 | -0.6076
-0.27 | -0.06766 | -0.5816
-0.26 | -0.06286 | -0.5542
-0.25 | -0.05792 | -0.5184
-0.24 | -0.05367 | -0.49782
-0.23 | -0.049246 | -0.46674
-0.22 | -0.045648 | -0.44147
-0.21 | -0.042121 | -0.41894
-0.2 | -0.038152 | -0.38774
-0.19 | -0.034976 | -0.35894
-0.18 | -0.031925 | -0.35049
-0.17 | -0.029248 | -0.32086
-0.16 | -0.026303 | -0.2993
-0.15 | -0.024026 | -0.27209
-0.14 | -0.021711 | -0.26144
-0.13 | -0.019515 | -0.24116
-0.12 | -0.017497 | -0.22466
-0.11 | -0.015521 | -0.20523
-0.1 | -0.01371 | -0.19132
-0.09 | -0.012196 | -0.16951
-0.08 | -0.010478 | -0.16035
-0.07 | -0.009112 | -0.14815
-0.06 | -0.007781 | -0.13501
-0.05 | -0.006478 | -0.11782
-0.04 | -0.005139 | -0.11206
-0.03 | -0.0039047 | -0.10105
-0.02 | -0.0026723 | -0.09153
-0.01 | -0.0013447 | -0.08191
0 | 2.04e-05 | -0.07277
0.01 | 0.001388 | -0.06431
0.02 | 0.0029684 | -0.05593
0.03 | 0.0046146 | -0.049743
0.04 | 0.006422 | -0.042349
0.05 | 0.008546 | -0.035248
0.06 | 0.011026 | -0.028125
0.07 | 0.013739 | -0.020595
0.08 | 0.0167 | -0.012695
0.09 | 0.020194 | -0.0040772
0.1 | 0.024277 | 0.006373
0.11 | 0.028791 | 0.017482
0.12 | 0.033967 | 0.031458
0.13 | 0.039956 | 0.047604
0.14 | 0.046581 | 0.06711
0.15 | 0.054457 | 0.0914
0.16 | 0.06252 | 0.12044
0.17 | 0.07286 | 0.15617
0.18 | 0.08388 | 0.1978
0.19 | 0.09728 | 0.25149
0.2 | 0.11206 | 0.31306
0.21 | 0.12958 | 0.3901
0.22 | 0.14887 | 0.48009
0.23 | 0.16999 | 0.5831
0.24 | 0.19449 | 0.7124
0.25 | 0.22247 | 0.8674
0.26 | 0.25375 | 1.0465
0.27 | 0.28876 | 1.2584
0.28 | 0.32593 | 1.5085
0.29 | 0.37056 | 1.8031
0.3 | 0.42099 | 2.1477
0.31 | 0.47498 | 2.5595
0.32 | 0.53782 | 3.0276
0.33 | 0.5937 | 3.5927
0.34 | 0.6757 | 4.2468
0.35 | 0.7592 | 5.0181
0.36 | 0.8563 | 5.878
0.37 | 0.9643 | 6.925
0.38 | 1.084 | 8.156
0.39 | 1.2217 | 9.608
0.4 | 1.3724 | 11.282
0.41 | 1.5496 | 13.273
0.42 | 1.7499 | 15.622
0.43 | 1.9777 | 18.383
0.44 | 2.2402 | 21.579
0.45 | 2.5438 | 25.4
0.46 | 2.9101 | 29.966
0.47 | 3.3206 | 35.301
0.48 | 3.8053 | 41.598
0.49 | 4.3851 | 49.079
0.5 | 5.0556 | 57.92