## Diode Characteristic (uA-mm)
VGS (V) | VDS = 0.000 V | VDS = 0.500 V
-1.25 | -8.752 | -25.296
-1.24 | -8.435 | -24.365
-1.23 | -8.14 | -23.586
-1.22 | -7.774 | -22.815
-1.21 | -7.488 | -22.065
-1.2 | -7.18 | -21.388
-1.19 | -6.887 | -20.605
-1.18 | -6.627 | -19.951
-1.17 | -6.355 | -19.261
-1.16 | -6.096 | -18.615
-1.15 | -5.874 | -18.062
-1.14 | -5.646 | -17.518
-1.13 | -5.433 | -16.768
-1.12 | -5.226 | -16.24
-1.11 | -5.0221 | -15.745
-1.1 | -4.8168 | -15.199
-1.09 | -4.6066 | -14.708
-1.08 | -4.4214 | -14.166
-1.07 | -4.245 | -13.677
-1.06 | -4.083 | -13.195
-1.05 | -3.9106 | -12.835
-1.04 | -3.7683 | -12.379
-1.03 | -3.5811 | -11.878
-1.02 | -3.4461 | -11.473
-1.01 | -3.3044 | -11.122
-1 | -3.1759 | -10.7
-0.99 | -3.0367 | -10.32
-0.98 | -2.9137 | -9.909
-0.97 | -2.7867 | -9.567
-0.96 | -2.6642 | -9.227
-0.95 | -2.5543 | -8.874
-0.94 | -2.4576 | -8.615
-0.93 | -2.3404 | -8.298
-0.92 | -2.2415 | -7.982
-0.91 | -2.1469 | -7.675
-0.9 | -2.0603 | -7.395
-0.89 | -1.97 | -7.178
-0.88 | -1.8894 | -6.908
-0.87 | -1.807 | -6.669
-0.86 | -1.7222 | -6.416
-0.85 | -1.6486 | -6.142
-0.84 | -1.5771 | -5.931
-0.83 | -1.501 | -5.682
-0.82 | -1.4481 | -5.464
-0.81 | -1.3725 | -5.244
-0.8 | -1.3109 | -5.071
-0.79 | -1.2495 | -4.8735
-0.78 | -1.1924 | -4.6754
-0.77 | -1.1357 | -4.516
-0.76 | -1.0808 | -4.3456
-0.75 | -1.0303 | -4.1356
-0.74 | -0.9816 | -3.9718
-0.73 | -0.9304 | -3.8336
-0.72 | -0.8929 | -3.6872
-0.71 | -0.8479 | -3.533
-0.7 | -0.8024 | -3.3868
-0.69 | -0.7624 | -3.2536
-0.68 | -0.7283 | -3.1109
-0.67 | -0.6967 | -3.0127
-0.66 | -0.6595 | -2.8733
-0.65 | -0.6209 | -2.7543
-0.64 | -0.5914 | -2.641
-0.63 | -0.5621 | -2.5244
-0.62 | -0.5347 | -2.4222
-0.61 | -0.507 | -2.3227
-0.6 | -0.48529 | -2.2263
-0.59 | -0.45917 | -2.1329
-0.58 | -0.43604 | -2.0412
-0.57 | -0.41162 | -1.9626
-0.56 | -0.39109 | -1.8842
-0.55 | -0.36917 | -1.8082
-0.54 | -0.34944 | -1.7255
-0.53 | -0.32987 | -1.6491
-0.52 | -0.3115 | -1.5854
-0.51 | -0.29524 | -1.5097
-0.5 | -0.2769 | -1.4401
-0.49 | -0.26082 | -1.3735
-0.48 | -0.24578 | -1.3147
-0.47 | -0.23187 | -1.2585
-0.46 | -0.21912 | -1.2039
-0.45 | -0.2065 | -1.1413
-0.44 | -0.1944 | -1.0964
-0.43 | -0.18234 | -1.0394
-0.42 | -0.1713 | -0.9928
-0.41 | -0.16112 | -0.9538
-0.4 | -0.1502 | -0.9097
-0.39 | -0.13957 | -0.8656
-0.38 | -0.13166 | -0.829
-0.37 | -0.12163 | -0.7932
-0.36 | -0.11482 | -0.7564
-0.35 | -0.10756 | -0.7153
-0.34 | -0.09964 | -0.678
-0.33 | -0.09392 | -0.6472
-0.32 | -0.08738 | -0.6173
-0.31 | -0.08089 | -0.5834
-0.3 | -0.07557 | -0.5586
-0.29 | -0.06937 | -0.5317
-0.28 | -0.06463 | -0.5027
-0.27 | -0.0599 | -0.48427
-0.26 | -0.05568 | -0.45478
-0.25 | -0.0513 | -0.43125
-0.24 | -0.047285 | -0.40821
-0.23 | -0.044067 | -0.38411
-0.22 | -0.040349 | -0.36335
-0.21 | -0.036866 | -0.34116
-0.2 | -0.034257 | -0.32388
-0.19 | -0.031082 | -0.30332
-0.18 | -0.028368 | -0.28362
-0.17 | -0.025918 | -0.26547
-0.16 | -0.023579 | -0.24678
-0.15 | -0.02142 | -0.22945
-0.14 | -0.019281 | -0.21207
-0.13 | -0.017296 | -0.19729
-0.12 | -0.015604 | -0.18254
-0.11 | -0.014065 | -0.16791
-0.1 | -0.012369 | -0.15466
-0.09 | -0.01085 | -0.14221
-0.08 | -0.009608 | -0.12944
-0.07 | -0.00824 | -0.11888
-0.06 | -0.006959 | -0.10807
-0.05 | -0.005893 | -0.09891
-0.04 | -0.0047211 | -0.08962
-0.03 | -0.0036092 | -0.08043
-0.02 | -0.0024148 | -0.07306
-0.01 | -0.0012797 | -0.06573
0 | -4.18e-05 | -0.05734
0.01 | 0.0013198 | -0.05103
0.02 | 0.0026662 | -0.044746
0.03 | 0.0042936 | -0.039166
0.04 | 0.005917 | -0.033118
0.05 | 0.007794 | -0.027522
0.06 | 0.009963 | -0.020972
0.07 | 0.012382 | -0.014618
0.08 | 0.015234 | -0.007439
0.09 | 0.01828 | 0.0005674
0.1 | 0.021883 | 0.009833
0.11 | 0.026081 | 0.021311
0.12 | 0.030843 | 0.035157
0.13 | 0.035868 | 0.051709
0.14 | 0.041706 | 0.07211
0.15 | 0.049004 | 0.09772
0.16 | 0.056764 | 0.12948
0.17 | 0.06481 | 0.16818
0.18 | 0.07505 | 0.21578
0.19 | 0.08682 | 0.27395
0.2 | 0.10039 | 0.34409
0.21 | 0.11496 | 0.4316
0.22 | 0.13193 | 0.53478
0.23 | 0.1515 | 0.652
0.24 | 0.17293 | 0.8022
0.25 | 0.19726 | 0.9822
0.26 | 0.22431 | 1.1926
0.27 | 0.25638 | 1.4467
0.28 | 0.29177 | 1.7462
0.29 | 0.32953 | 2.1026
0.3 | 0.37424 | 2.534
0.31 | 0.42148 | 3.0318
0.32 | 0.47862 | 3.6268
0.33 | 0.5395 | 4.3349
0.34 | 0.5978 | 5.1649
0.35 | 0.6769 | 6.102
0.36 | 0.7649 | 7.26
0.37 | 0.8618 | 8.653
0.38 | 0.9733 | 10.267
0.39 | 1.0959 | 12.214
0.4 | 1.2385 | 14.507
0.41 | 1.4031 | 17.238
0.42 | 1.5848 | 20.457
0.43 | 1.8017 | 24.335
0.44 | 2.0427 | 28.91
0.45 | 2.3275 | 34.317
0.46 | 2.6645 | 40.925
0.47 | 3.0518 | 48.723
0.48 | 3.5178 | 57.92
0.49 | 4.0688 | 68.9
0.5 | 4.7225 | 81.95