## Diode Characteristic (uA-mm)
VGS (V) | VDS = 0.000 V | VDS = 0.500 V
-1.25 | -9.053 | -25.892
-1.24 | -8.754 | -25.034
-1.23 | -8.4 | -24.283
-1.22 | -8.044 | -23.431
-1.21 | -7.719 | -22.515
-1.2 | -7.475 | -21.807
-1.19 | -7.156 | -21.12
-1.18 | -6.913 | -20.543
-1.17 | -6.592 | -19.792
-1.16 | -6.356 | -19.083
-1.15 | -6.099 | -18.429
-1.14 | -5.886 | -17.791
-1.13 | -5.655 | -17.187
-1.12 | -5.437 | -16.647
-1.11 | -5.225 | -16.061
-1.1 | -5.001 | -15.521
-1.09 | -4.8055 | -15.028
-1.08 | -4.6195 | -14.442
-1.07 | -4.434 | -13.985
-1.06 | -4.2677 | -13.496
-1.05 | -4.0912 | -13.097
-1.04 | -3.9085 | -12.607
-1.03 | -3.7517 | -12.116
-1.02 | -3.6005 | -11.712
-1.01 | -3.4328 | -11.313
-1 | -3.2933 | -10.951
-0.99 | -3.1818 | -10.539
-0.98 | -3.024 | -10.195
-0.97 | -2.9174 | -9.792
-0.96 | -2.7861 | -9.426
-0.95 | -2.6838 | -9.146
-0.94 | -2.5623 | -8.762
-0.93 | -2.4478 | -8.487
-0.92 | -2.3493 | -8.138
-0.91 | -2.2502 | -7.88
-0.9 | -2.1348 | -7.56
-0.89 | -2.0663 | -7.274
-0.88 | -1.9667 | -7.031
-0.87 | -1.8813 | -6.785
-0.86 | -1.8071 | -6.515
-0.85 | -1.7168 | -6.258
-0.84 | -1.6463 | -6.025
-0.83 | -1.5746 | -5.812
-0.82 | -1.4966 | -5.599
-0.81 | -1.4307 | -5.341
-0.8 | -1.36 | -5.139
-0.79 | -1.2992 | -4.9562
-0.78 | -1.2446 | -4.8
-0.77 | -1.1826 | -4.5846
-0.76 | -1.128 | -4.4225
-0.75 | -1.076 | -4.2241
-0.74 | -1.0271 | -4.0549
-0.73 | -0.9807 | -3.8982
-0.72 | -0.927 | -3.7288
-0.71 | -0.8873 | -3.5977
-0.7 | -0.843 | -3.4539
-0.69 | -0.7984 | -3.3129
-0.68 | -0.7586 | -3.1866
-0.67 | -0.7211 | -3.0572
-0.66 | -0.6898 | -2.923
-0.65 | -0.6511 | -2.8041
-0.64 | -0.6184 | -2.7053
-0.63 | -0.5888 | -2.585
-0.62 | -0.5551 | -2.4731
-0.61 | -0.5285 | -2.3825
-0.6 | -0.5016 | -2.284
-0.59 | -0.4768 | -2.19
-0.58 | -0.45002 | -2.0765
-0.57 | -0.42858 | -1.9935
-0.56 | -0.40293 | -1.9063
-0.55 | -0.38308 | -1.8426
-0.54 | -0.36172 | -1.751
-0.53 | -0.34154 | -1.6713
-0.52 | -0.32329 | -1.5935
-0.51 | -0.30493 | -1.5312
-0.5 | -0.2874 | -1.462
-0.49 | -0.27079 | -1.387
-0.48 | -0.25495 | -1.3379
-0.47 | -0.24071 | -1.274
-0.46 | -0.22499 | -1.2211
-0.45 | -0.21297 | -1.1663
-0.44 | -0.19898 | -1.1201
-0.43 | -0.18619 | -1.0549
-0.42 | -0.17431 | -1.0177
-0.41 | -0.1646 | -0.9726
-0.4 | -0.15428 | -0.9264
-0.39 | -0.14557 | -0.8866
-0.38 | -0.13535 | -0.8397
-0.37 | -0.127 | -0.8009
-0.36 | -0.11786 | -0.7679
-0.35 | -0.10961 | -0.7319
-0.34 | -0.10236 | -0.6958
-0.33 | -0.09504 | -0.6596
-0.32 | -0.0885 | -0.6258
-0.31 | -0.08199 | -0.6013
-0.3 | -0.07653 | -0.5729
-0.29 | -0.07112 | -0.5442
-0.28 | -0.06536 | -0.509
-0.27 | -0.06098 | -0.48224
-0.26 | -0.05628 | -0.4607
-0.25 | -0.05202 | -0.43862
-0.24 | -0.048342 | -0.41582
-0.23 | -0.044409 | -0.39096
-0.22 | -0.040545 | -0.36806
-0.21 | -0.037336 | -0.35061
-0.2 | -0.034321 | -0.32894
-0.19 | -0.031538 | -0.3105
-0.18 | -0.028561 | -0.28937
-0.17 | -0.026108 | -0.27044
-0.16 | -0.023602 | -0.25206
-0.15 | -0.021426 | -0.23536
-0.14 | -0.019316 | -0.21877
-0.13 | -0.017437 | -0.20296
-0.12 | -0.015681 | -0.18697
-0.11 | -0.014005 | -0.17446
-0.1 | -0.012491 | -0.15776
-0.09 | -0.011038 | -0.14649
-0.08 | -0.009652 | -0.13459
-0.07 | -0.008356 | -0.12204
-0.06 | -0.007136 | -0.1128
-0.05 | -0.005948 | -0.10262
-0.04 | -0.0047829 | -0.09265
-0.03 | -0.0036006 | -0.08398
-0.02 | -0.0024719 | -0.07587
-0.01 | -0.0012695 | -0.06819
0 | -5.38e-05 | -0.06015
0.01 | 0.001316 | -0.05407
0.02 | 0.0027026 | -0.047871
0.03 | 0.0043391 | -0.041123
0.04 | 0.006054 | -0.034866
0.05 | 0.007992 | -0.028527
0.06 | 0.010257 | -0.022423
0.07 | 0.012891 | -0.015939
0.08 | 0.01569 | -0.008807
0.09 | 0.018865 | -0.0005898
0.1 | 0.0227 | 0.009474
0.11 | 0.027025 | 0.020633
0.12 | 0.032009 | 0.03462
0.13 | 0.037314 | 0.051458
0.14 | 0.043814 | 0.0721
0.15 | 0.05123 | 0.09742
0.16 | 0.05863 | 0.12946
0.17 | 0.06812 | 0.16844
0.18 | 0.07922 | 0.21547
0.19 | 0.09146 | 0.27465
0.2 | 0.10574 | 0.34454
0.21 | 0.12251 | 0.4325
0.22 | 0.13986 | 0.53608
0.23 | 0.15983 | 0.6527
0.24 | 0.18245 | 0.8059
0.25 | 0.20786 | 0.9858
0.26 | 0.23798 | 1.2001
0.27 | 0.27082 | 1.4511
0.28 | 0.30818 | 1.7551
0.29 | 0.34718 | 2.11
0.3 | 0.39265 | 2.5333
0.31 | 0.44494 | 3.0406
0.32 | 0.50437 | 3.6248
0.33 | 0.56683 | 4.3246
0.34 | 0.6306 | 5.152
0.35 | 0.7101 | 6.077
0.36 | 0.8017 | 7.225
0.37 | 0.9049 | 8.597
0.38 | 1.0169 | 10.199
0.39 | 1.1484 | 12.091
0.4 | 1.2928 | 14.322
0.41 | 1.4595 | 17.011
0.42 | 1.6494 | 20.181
0.43 | 1.8734 | 23.961
0.44 | 2.1281 | 28.382
0.45 | 2.4236 | 33.704
0.46 | 2.7645 | 40.088
0.47 | 3.1733 | 47.566
0.48 | 3.6498 | 56.537
0.49 | 4.2043 | 67.02
0.5 | 4.8822 | 79.67