## Diode Characteristic (uA-mm)
VGS (V) | VDS = 0.000 V | VDS = 0.500 V
-1.25 | -9.884 | -29.382
-1.24 | -9.509 | -28.384
-1.23 | -9.116 | -27.368
-1.22 | -8.745 | -26.463
-1.21 | -8.405 | -25.545
-1.2 | -8.069 | -24.779
-1.19 | -7.758 | -23.925
-1.18 | -7.457 | -23.161
-1.17 | -7.167 | -22.432
-1.16 | -6.854 | -21.597
-1.15 | -6.629 | -20.861
-1.14 | -6.337 | -20.232
-1.13 | -6.062 | -19.524
-1.12 | -5.82 | -18.773
-1.11 | -5.62 | -18.215
-1.1 | -5.382 | -17.661
-1.09 | -5.176 | -17.019
-1.08 | -4.9447 | -16.407
-1.07 | -4.7491 | -15.749
-1.06 | -4.5729 | -15.297
-1.05 | -4.3882 | -14.816
-1.04 | -4.2142 | -14.239
-1.03 | -4.0006 | -13.796
-1.02 | -3.8479 | -13.346
-1.01 | -3.6826 | -12.869
-1 | -3.5358 | -12.36
-0.99 | -3.372 | -11.946
-0.98 | -3.235 | -11.441
-0.97 | -3.1085 | -11.04
-0.96 | -2.9684 | -10.648
-0.95 | -2.8232 | -10.311
-0.94 | -2.7097 | -9.909
-0.93 | -2.5956 | -9.54
-0.92 | -2.4778 | -9.198
-0.91 | -2.3677 | -8.87
-0.9 | -2.2678 | -8.532
-0.89 | -2.1657 | -8.187
-0.88 | -2.0748 | -7.901
-0.87 | -1.9766 | -7.613
-0.86 | -1.8826 | -7.308
-0.85 | -1.8019 | -7.071
-0.84 | -1.7203 | -6.794
-0.83 | -1.6448 | -6.527
-0.82 | -1.5687 | -6.28
-0.81 | -1.4985 | -6.022
-0.8 | -1.4292 | -5.786
-0.79 | -1.3599 | -5.595
-0.78 | -1.2938 | -5.404
-0.77 | -1.2378 | -5.185
-0.76 | -1.1756 | -5.0044
-0.75 | -1.1202 | -4.797
-0.74 | -1.0653 | -4.593
-0.73 | -1.0114 | -4.4481
-0.72 | -0.9663 | -4.2286
-0.71 | -0.911 | -4.0623
-0.7 | -0.8747 | -3.8971
-0.69 | -0.8284 | -3.7501
-0.68 | -0.7841 | -3.5854
-0.67 | -0.746 | -3.4508
-0.66 | -0.7103 | -3.2989
-0.65 | -0.6731 | -3.1643
-0.64 | -0.6379 | -3.0327
-0.63 | -0.6022 | -2.9252
-0.62 | -0.5708 | -2.7884
-0.61 | -0.545 | -2.6569
-0.6 | -0.5154 | -2.5588
-0.59 | -0.48975 | -2.4326
-0.58 | -0.46426 | -2.3299
-0.57 | -0.44043 | -2.225
-0.56 | -0.41387 | -2.1239
-0.55 | -0.39145 | -2.0416
-0.54 | -0.36942 | -1.9468
-0.53 | -0.34818 | -1.8604
-0.52 | -0.33005 | -1.7724
-0.51 | -0.31268 | -1.7082
-0.5 | -0.29412 | -1.6291
-0.49 | -0.27583 | -1.5478
-0.48 | -0.26146 | -1.4785
-0.47 | -0.24445 | -1.4196
-0.46 | -0.2296 | -1.3495
-0.45 | -0.216 | -1.2959
-0.44 | -0.20171 | -1.2398
-0.43 | -0.19075 | -1.1784
-0.42 | -0.17805 | -1.1259
-0.41 | -0.16695 | -1.08
-0.4 | -0.15614 | -1.0254
-0.39 | -0.14682 | -0.975
-0.38 | -0.13833 | -0.9363
-0.37 | -0.12965 | -0.8915
-0.36 | -0.12068 | -0.844
-0.35 | -0.11128 | -0.8052
-0.34 | -0.10443 | -0.7656
-0.33 | -0.09708 | -0.7314
-0.32 | -0.09067 | -0.6962
-0.31 | -0.08443 | -0.6566
-0.3 | -0.07869 | -0.6288
-0.29 | -0.0726 | -0.5978
-0.28 | -0.067 | -0.5696
-0.27 | -0.06201 | -0.5376
-0.26 | -0.05731 | -0.51
-0.25 | -0.05297 | -0.48769
-0.24 | -0.049048 | -0.46042
-0.23 | -0.045011 | -0.43699
-0.22 | -0.041519 | -0.41158
-0.21 | -0.038132 | -0.39153
-0.2 | -0.03533 | -0.36888
-0.19 | -0.032204 | -0.35003
-0.18 | -0.029469 | -0.32453
-0.17 | -0.026896 | -0.30466
-0.16 | -0.024245 | -0.28592
-0.15 | -0.022084 | -0.26387
-0.14 | -0.019904 | -0.24751
-0.13 | -0.0181 | -0.23128
-0.12 | -0.016177 | -0.21152
-0.11 | -0.014369 | -0.19648
-0.1 | -0.012799 | -0.18261
-0.09 | -0.011389 | -0.16809
-0.08 | -0.009854 | -0.1521
-0.07 | -0.008567 | -0.13872
-0.06 | -0.0073 | -0.12751
-0.05 | -0.006121 | -0.11596
-0.04 | -0.0049105 | -0.10571
-0.03 | -0.0037025 | -0.09501
-0.02 | -0.0025703 | -0.08557
-0.01 | -0.001301 | -0.07734
0 | -3.7e-06 | -0.0685
0.01 | 0.0013212 | -0.06209
0.02 | 0.0028251 | -0.05432
0.03 | 0.0044073 | -0.047331
0.04 | 0.006133 | -0.04088
0.05 | 0.008346 | -0.033825
0.06 | 0.01062 | -0.027126
0.07 | 0.013226 | -0.019813
0.08 | 0.016091 | -0.012425
0.09 | 0.019662 | -0.0041213
0.1 | 0.023582 | 0.0055375
0.11 | 0.027883 | 0.016781
0.12 | 0.032913 | 0.030494
0.13 | 0.03887 | 0.046542
0.14 | 0.045623 | 0.06595
0.15 | 0.052947 | 0.08999
0.16 | 0.06081 | 0.12
0.17 | 0.07111 | 0.15572
0.18 | 0.0827 | 0.20001
0.19 | 0.09586 | 0.25317
0.2 | 0.11039 | 0.31848
0.21 | 0.12727 | 0.39792
0.22 | 0.14652 | 0.4915
0.23 | 0.16829 | 0.5974
0.24 | 0.19191 | 0.7345
0.25 | 0.22027 | 0.8939
0.26 | 0.2497 | 1.0816
0.27 | 0.28624 | 1.3077
0.28 | 0.32613 | 1.5687
0.29 | 0.36978 | 1.8804
0.3 | 0.42089 | 2.2479
0.31 | 0.47369 | 2.6753
0.32 | 0.53418 | 3.1812
0.33 | 0.5951 | 3.7794
0.34 | 0.6712 | 4.4772
0.35 | 0.7574 | 5.2885
0.36 | 0.8605 | 6.21
0.37 | 0.9683 | 7.335
0.38 | 1.0915 | 8.638
0.39 | 1.2322 | 10.199
0.4 | 1.3847 | 12.025
0.41 | 1.5598 | 14.168
0.42 | 1.766 | 16.678
0.43 | 2.0006 | 19.672
0.44 | 2.2603 | 23.179
0.45 | 2.5745 | 27.302
0.46 | 2.9302 | 32.304
0.47 | 3.3487 | 38.124
0.48 | 3.8408 | 45.068
0.49 | 4.4363 | 53.163
0.5 | 5.13 | 62.59