## Diode Characteristic (uA-mm)
VGS (V) | VDS = 0.000 V | VDS = 0.500 V
-1.25 | -11.452 | -33.313
-1.24 | -11.032 | -32.408
-1.23 | -10.579 | -31.241
-1.22 | -10.192 | -30.272
-1.21 | -9.813 | -29.141
-1.2 | -9.432 | -28.315
-1.19 | -9.054 | -27.451
-1.18 | -8.673 | -26.581
-1.17 | -8.348 | -25.669
-1.16 | -8.093 | -24.82
-1.15 | -7.729 | -23.991
-1.14 | -7.447 | -23.274
-1.13 | -7.161 | -22.511
-1.12 | -6.888 | -21.67
-1.11 | -6.63 | -21.003
-1.1 | -6.372 | -20.309
-1.09 | -6.116 | -19.688
-1.08 | -5.864 | -19.055
-1.07 | -5.64 | -18.363
-1.06 | -5.405 | -17.721
-1.05 | -5.191 | -17.125
-1.04 | -5.0141 | -16.578
-1.03 | -4.8034 | -16.06
-1.02 | -4.5947 | -15.488
-1.01 | -4.3849 | -14.963
-1 | -4.2245 | -14.456
-0.99 | -4.0636 | -14.006
-0.98 | -3.8898 | -13.454
-0.97 | -3.7345 | -13.038
-0.96 | -3.5759 | -12.595
-0.95 | -3.4067 | -12.155
-0.94 | -3.2856 | -11.733
-0.93 | -3.1591 | -11.302
-0.92 | -3.0174 | -10.914
-0.91 | -2.88 | -10.525
-0.9 | -2.7756 | -10.181
-0.89 | -2.6434 | -9.853
-0.88 | -2.5267 | -9.457
-0.87 | -2.4213 | -9.179
-0.86 | -2.3092 | -8.784
-0.85 | -2.2089 | -8.481
-0.84 | -2.1141 | -8.204
-0.83 | -2.028 | -7.899
-0.82 | -1.9297 | -7.625
-0.81 | -1.8246 | -7.329
-0.8 | -1.756 | -7.069
-0.79 | -1.683 | -6.79
-0.78 | -1.6101 | -6.529
-0.77 | -1.5268 | -6.327
-0.76 | -1.4716 | -6.032
-0.75 | -1.3969 | -5.821
-0.74 | -1.328 | -5.628
-0.73 | -1.2615 | -5.384
-0.72 | -1.2052 | -5.21
-0.71 | -1.1485 | -5.008
-0.7 | -1.0863 | -4.8034
-0.69 | -1.0348 | -4.6051
-0.68 | -0.9898 | -4.4276
-0.67 | -0.9433 | -4.2426
-0.66 | -0.8988 | -4.0525
-0.65 | -0.8495 | -3.9353
-0.64 | -0.8101 | -3.7718
-0.63 | -0.7673 | -3.6121
-0.62 | -0.7272 | -3.4771
-0.61 | -0.6905 | -3.3114
-0.6 | -0.656 | -3.2009
-0.59 | -0.619 | -3.0732
-0.58 | -0.5858 | -2.9346
-0.57 | -0.5521 | -2.8344
-0.56 | -0.5261 | -2.7059
-0.55 | -0.50288 | -2.5948
-0.54 | -0.47038 | -2.4864
-0.53 | -0.44855 | -2.3905
-0.52 | -0.42165 | -2.2978
-0.51 | -0.4002 | -2.2028
-0.5 | -0.37629 | -2.102
-0.49 | -0.35672 | -2.0036
-0.48 | -0.33578 | -1.9283
-0.47 | -0.3146 | -1.8351
-0.46 | -0.2954 | -1.7568
-0.45 | -0.27866 | -1.6839
-0.44 | -0.26217 | -1.6096
-0.43 | -0.24513 | -1.533
-0.42 | -0.23162 | -1.4655
-0.41 | -0.21657 | -1.4069
-0.4 | -0.2057 | -1.342
-0.39 | -0.19155 | -1.2769
-0.38 | -0.17769 | -1.2258
-0.37 | -0.16608 | -1.1667
-0.36 | -0.15463 | -1.1154
-0.35 | -0.14539 | -1.0666
-0.34 | -0.13475 | -1.0211
-0.33 | -0.124 | -0.9607
-0.32 | -0.11614 | -0.9318
-0.31 | -0.10784 | -0.8756
-0.3 | -0.09966 | -0.835
-0.29 | -0.09258 | -0.7963
-0.28 | -0.08535 | -0.756
-0.27 | -0.07954 | -0.7141
-0.26 | -0.07315 | -0.6807
-0.25 | -0.06799 | -0.6435
-0.24 | -0.06272 | -0.6135
-0.23 | -0.05694 | -0.5806
-0.22 | -0.05247 | -0.546
-0.21 | -0.048501 | -0.5171
-0.2 | -0.044171 | -0.4843
-0.19 | -0.040521 | -0.45439
-0.18 | -0.036817 | -0.42423
-0.17 | -0.033562 | -0.39576
-0.16 | -0.030329 | -0.37103
-0.15 | -0.027486 | -0.3451
-0.14 | -0.024692 | -0.32179
-0.13 | -0.022284 | -0.29642
-0.12 | -0.01998 | -0.27646
-0.11 | -0.017882 | -0.25396
-0.1 | -0.015762 | -0.2357
-0.09 | -0.013989 | -0.21514
-0.08 | -0.012244 | -0.19816
-0.07 | -0.010589 | -0.18383
-0.06 | -0.008982 | -0.16488
-0.05 | -0.007406 | -0.15354
-0.04 | -0.005985 | -0.13835
-0.03 | -0.0045632 | -0.12533
-0.02 | -0.003057 | -0.11324
-0.01 | -0.001611 | -0.10122
0 | -3.61e-05 | -0.09054
0.01 | 0.0016318 | -0.0823
0.02 | 0.003411 | -0.07302
0.03 | 0.0053934 | -0.06472
0.04 | 0.007679 | -0.05501
0.05 | 0.010149 | -0.045492
0.06 | 0.01286 | -0.037877
0.07 | 0.016013 | -0.030582
0.08 | 0.020032 | -0.022001
0.09 | 0.024157 | -0.013007
0.1 | 0.028701 | -0.0031196
0.11 | 0.034036 | 0.007637
0.12 | 0.040755 | 0.019773
0.13 | 0.048023 | 0.03432
0.14 | 0.055929 | 0.050919
0.15 | 0.06481 | 0.0706
0.16 | 0.07559 | 0.09395
0.17 | 0.0878 | 0.12192
0.18 | 0.1017 | 0.15472
0.19 | 0.11779 | 0.1941
0.2 | 0.13579 | 0.24117
0.21 | 0.15653 | 0.29648
0.22 | 0.1807 | 0.36093
0.23 | 0.20651 | 0.43656
0.24 | 0.23738 | 0.52522
0.25 | 0.27094 | 0.6253
0.26 | 0.30953 | 0.7483
0.27 | 0.35206 | 0.8868
0.28 | 0.39955 | 1.051
0.29 | 0.45154 | 1.2393
0.3 | 0.5104 | 1.4618
0.31 | 0.5711 | 1.7102
0.32 | 0.6505 | 1.998
0.33 | 0.7307 | 2.3313
0.34 | 0.824 | 2.7099
0.35 | 0.9269 | 3.1542
0.36 | 1.0427 | 3.6516
0.37 | 1.1712 | 4.2211
0.38 | 1.3141 | 4.8884
0.39 | 1.479 | 5.6462
0.4 | 1.6566 | 6.459
0.41 | 1.8612 | 7.455
0.42 | 2.0971 | 8.604
0.43 | 2.3524 | 9.901
0.44 | 2.6533 | 11.393
0.45 | 3.0056 | 13.135
0.46 | 3.4129 | 15.163
0.47 | 3.8716 | 17.464
0.48 | 4.4132 | 20.129
0.49 | 5.0323 | 23.215
0.5 | 5.801 | 26.857