## Diode Characteristic (uA-mm)
VGS (V) | VDS = 0.000 V | VDS = 0.500 V
-1.25 | -10.271 | -30.708
-1.24 | -9.885 | -29.681
-1.23 | -9.482 | -28.681
-1.22 | -9.134 | -27.836
-1.21 | -8.785 | -26.925
-1.2 | -8.404 | -26.027
-1.19 | -8.048 | -25.13
-1.18 | -7.761 | -24.308
-1.17 | -7.46 | -23.569
-1.16 | -7.167 | -22.761
-1.15 | -6.874 | -21.98
-1.14 | -6.562 | -21.251
-1.13 | -6.323 | -20.526
-1.12 | -6.105 | -19.735
-1.11 | -5.86 | -19.211
-1.1 | -5.609 | -18.509
-1.09 | -5.401 | -17.968
-1.08 | -5.181 | -17.309
-1.07 | -4.9169 | -16.74
-1.06 | -4.7256 | -16.192
-1.05 | -4.5611 | -15.584
-1.04 | -4.3591 | -15.087
-1.03 | -4.1872 | -14.525
-1.02 | -4.0077 | -13.992
-1.01 | -3.8264 | -13.491
-1 | -3.6529 | -12.992
-0.99 | -3.4903 | -12.609
-0.98 | -3.3525 | -12.204
-0.97 | -3.2212 | -11.675
-0.96 | -3.0938 | -11.251
-0.95 | -2.9644 | -10.867
-0.94 | -2.821 | -10.522
-0.93 | -2.7067 | -10.12
-0.92 | -2.5892 | -9.785
-0.91 | -2.4775 | -9.455
-0.9 | -2.3576 | -9.058
-0.89 | -2.2538 | -8.702
-0.88 | -2.1674 | -8.428
-0.87 | -2.0601 | -8.098
-0.86 | -1.9762 | -7.768
-0.85 | -1.8954 | -7.453
-0.84 | -1.8018 | -7.177
-0.83 | -1.7172 | -6.925
-0.82 | -1.637 | -6.656
-0.81 | -1.5641 | -6.425
-0.8 | -1.4913 | -6.154
-0.79 | -1.4267 | -5.928
-0.78 | -1.36 | -5.695
-0.77 | -1.29 | -5.506
-0.76 | -1.2358 | -5.253
-0.75 | -1.1712 | -5.055
-0.74 | -1.1163 | -4.8514
-0.73 | -1.0545 | -4.7105
-0.72 | -1.008 | -4.4985
-0.71 | -0.9534 | -4.3574
-0.7 | -0.9111 | -4.1683
-0.69 | -0.8618 | -3.9983
-0.68 | -0.8201 | -3.8335
-0.67 | -0.7828 | -3.6601
-0.66 | -0.7409 | -3.5
-0.65 | -0.7072 | -3.3768
-0.64 | -0.6695 | -3.2116
-0.63 | -0.6336 | -3.0946
-0.62 | -0.5972 | -2.9538
-0.61 | -0.5682 | -2.8413
-0.6 | -0.5393 | -2.7215
-0.59 | -0.5137 | -2.6345
-0.58 | -0.4865 | -2.5005
-0.57 | -0.46155 | -2.4077
-0.56 | -0.43504 | -2.2825
-0.55 | -0.41119 | -2.191
-0.54 | -0.3886 | -2.11
-0.53 | -0.36654 | -2.0141
-0.52 | -0.34681 | -1.9276
-0.51 | -0.3262 | -1.8435
-0.5 | -0.30921 | -1.7508
-0.49 | -0.28988 | -1.6853
-0.48 | -0.27289 | -1.5994
-0.47 | -0.25646 | -1.5333
-0.46 | -0.24065 | -1.4626
-0.45 | -0.22648 | -1.3959
-0.44 | -0.21329 | -1.3397
-0.43 | -0.19985 | -1.276
-0.42 | -0.18873 | -1.2199
-0.41 | -0.17664 | -1.1595
-0.4 | -0.16657 | -1.1131
-0.39 | -0.15496 | -1.0581
-0.38 | -0.14418 | -1.0132
-0.37 | -0.1351 | -0.9701
-0.36 | -0.12571 | -0.9227
-0.35 | -0.11705 | -0.8792
-0.34 | -0.10943 | -0.8364
-0.33 | -0.10145 | -0.7948
-0.32 | -0.09451 | -0.7584
-0.31 | -0.08806 | -0.7222
-0.3 | -0.08177 | -0.6886
-0.29 | -0.07604 | -0.6541
-0.28 | -0.06945 | -0.6232
-0.27 | -0.06462 | -0.592
-0.26 | -0.05954 | -0.5619
-0.25 | -0.0551 | -0.5316
-0.24 | -0.05087 | -0.5009
-0.23 | -0.046925 | -0.47658
-0.22 | -0.043319 | -0.45022
-0.21 | -0.039657 | -0.42387
-0.2 | -0.036441 | -0.39674
-0.19 | -0.033134 | -0.37408
-0.18 | -0.030179 | -0.35178
-0.17 | -0.027706 | -0.3278
-0.16 | -0.024812 | -0.30508
-0.15 | -0.02271 | -0.28761
-0.14 | -0.020489 | -0.26421
-0.13 | -0.018529 | -0.2494
-0.12 | -0.016461 | -0.22903
-0.11 | -0.014716 | -0.21213
-0.1 | -0.013103 | -0.1955
-0.09 | -0.011617 | -0.17843
-0.08 | -0.010061 | -0.16344
-0.07 | -0.008761 | -0.15007
-0.06 | -0.007475 | -0.13661
-0.05 | -0.00626 | -0.12352
-0.04 | -0.0049742 | -0.11365
-0.03 | -0.0038057 | -0.10221
-0.02 | -0.0026013 | -0.09305
-0.01 | -0.0013326 | -0.08427
0 | -5.6e-06 | -0.07486
0.01 | 0.0013549 | -0.06689
0.02 | 0.0029118 | -0.06015
0.03 | 0.0045248 | -0.05183
0.04 | 0.006326 | -0.044822
0.05 | 0.008611 | -0.037398
0.06 | 0.010945 | -0.031069
0.07 | 0.01358 | -0.023893
0.08 | 0.016664 | -0.016256
0.09 | 0.020391 | -0.007764
0.1 | 0.024195 | 0.0016057
0.11 | 0.028709 | 0.0122
0.12 | 0.03385 | 0.024754
0.13 | 0.04015 | 0.039816
0.14 | 0.046984 | 0.05704
0.15 | 0.054731 | 0.07906
0.16 | 0.06288 | 0.10548
0.17 | 0.07391 | 0.13738
0.18 | 0.08537 | 0.17529
0.19 | 0.09813 | 0.22269
0.2 | 0.11352 | 0.27802
0.21 | 0.13102 | 0.34521
0.22 | 0.15026 | 0.42505
0.23 | 0.17252 | 0.5205
0.24 | 0.19725 | 0.6266
0.25 | 0.22623 | 0.7608
0.26 | 0.25755 | 0.9203
0.27 | 0.29252 | 1.1059
0.28 | 0.33339 | 1.3212
0.29 | 0.37691 | 1.5786
0.3 | 0.42734 | 1.8782
0.31 | 0.4811 | 2.2297
0.32 | 0.54518 | 2.631
0.33 | 0.6045 | 3.1109
0.34 | 0.6777 | 3.6697
0.35 | 0.7732 | 4.2994
0.36 | 0.8735 | 5.052
0.37 | 0.9807 | 5.892
0.38 | 1.1026 | 6.908
0.39 | 1.2441 | 8.095
0.4 | 1.4004 | 9.477
0.41 | 1.5789 | 11.09
0.42 | 1.7839 | 12.968
0.43 | 2.0219 | 15.187
0.44 | 2.2761 | 17.758
0.45 | 2.5944 | 20.783
0.46 | 2.9493 | 24.374
0.47 | 3.3803 | 28.525
0.48 | 3.8708 | 33.454
0.49 | 4.4519 | 39.143
0.5 | 5.1461 | 46.018