## Diode Characteristic (uA-mm)
VGS (V) | VDS = 0.000 V | VDS = 0.500 V
-1.25 | -9.566 | -27.206
-1.24 | -9.178 | -26.379
-1.23 | -8.789 | -25.505
-1.22 | -8.477 | -24.621
-1.21 | -8.192 | -23.881
-1.2 | -7.855 | -23.004
-1.19 | -7.509 | -22.395
-1.18 | -7.264 | -21.548
-1.17 | -6.972 | -20.817
-1.16 | -6.68 | -20.23
-1.15 | -6.448 | -19.482
-1.14 | -6.181 | -18.87
-1.13 | -5.931 | -18.266
-1.12 | -5.693 | -17.58
-1.11 | -5.464 | -17.02
-1.1 | -5.269 | -16.486
-1.09 | -5.042 | -15.891
-1.08 | -4.8201 | -15.34
-1.07 | -4.6419 | -14.826
-1.06 | -4.4376 | -14.324
-1.05 | -4.2634 | -13.817
-1.04 | -4.0821 | -13.257
-1.03 | -3.9245 | -12.835
-1.02 | -3.7605 | -12.418
-1.01 | -3.6358 | -11.966
-1 | -3.4842 | -11.469
-0.99 | -3.3543 | -11.142
-0.98 | -3.1929 | -10.761
-0.97 | -3.0595 | -10.343
-0.96 | -2.9271 | -10.022
-0.95 | -2.7895 | -9.613
-0.94 | -2.6724 | -9.302
-0.93 | -2.5523 | -8.936
-0.92 | -2.4437 | -8.606
-0.91 | -2.3366 | -8.288
-0.9 | -2.23 | -8.003
-0.89 | -2.1351 | -7.731
-0.88 | -2.0431 | -7.455
-0.87 | -1.9478 | -7.14
-0.86 | -1.8707 | -6.881
-0.85 | -1.794 | -6.601
-0.84 | -1.7027 | -6.35
-0.83 | -1.6253 | -6.117
-0.82 | -1.5508 | -5.877
-0.81 | -1.4802 | -5.71
-0.8 | -1.4215 | -5.456
-0.79 | -1.3547 | -5.272
-0.78 | -1.2893 | -5.063
-0.77 | -1.2238 | -4.888
-0.76 | -1.1742 | -4.6806
-0.75 | -1.115 | -4.4782
-0.74 | -1.0678 | -4.326
-0.73 | -1.0188 | -4.1677
-0.72 | -0.9683 | -3.979
-0.71 | -0.9171 | -3.8162
-0.7 | -0.8748 | -3.6764
-0.69 | -0.8304 | -3.5133
-0.68 | -0.7913 | -3.3812
-0.67 | -0.7515 | -3.2348
-0.66 | -0.7097 | -3.0894
-0.65 | -0.6773 | -2.9729
-0.64 | -0.6415 | -2.8595
-0.63 | -0.6122 | -2.7342
-0.62 | -0.5776 | -2.6285
-0.61 | -0.5499 | -2.5125
-0.6 | -0.5219 | -2.4098
-0.59 | -0.49592 | -2.3171
-0.58 | -0.47162 | -2.2128
-0.57 | -0.44465 | -2.1243
-0.56 | -0.41932 | -2.0305
-0.55 | -0.39998 | -1.9537
-0.54 | -0.37824 | -1.8645
-0.53 | -0.3574 | -1.7874
-0.52 | -0.33657 | -1.6997
-0.51 | -0.3177 | -1.6307
-0.5 | -0.29664 | -1.5635
-0.49 | -0.28117 | -1.4991
-0.48 | -0.26664 | -1.4341
-0.47 | -0.25058 | -1.3735
-0.46 | -0.23553 | -1.3124
-0.45 | -0.22173 | -1.2477
-0.44 | -0.20817 | -1.1973
-0.43 | -0.19509 | -1.1422
-0.42 | -0.18451 | -1.0903
-0.41 | -0.17165 | -1.0355
-0.4 | -0.1618 | -0.9871
-0.39 | -0.15147 | -0.9413
-0.38 | -0.14046 | -0.9027
-0.37 | -0.13155 | -0.8579
-0.36 | -0.12297 | -0.815
-0.35 | -0.11636 | -0.7748
-0.34 | -0.10805 | -0.7381
-0.33 | -0.10045 | -0.7058
-0.32 | -0.09381 | -0.673
-0.31 | -0.08607 | -0.6382
-0.3 | -0.08041 | -0.6067
-0.29 | -0.07432 | -0.5735
-0.28 | -0.06912 | -0.5511
-0.27 | -0.0638 | -0.5234
-0.26 | -0.05873 | -0.49882
-0.25 | -0.0545 | -0.46857
-0.24 | -0.05028 | -0.4456
-0.23 | -0.046761 | -0.41894
-0.22 | -0.043039 | -0.39719
-0.21 | -0.039247 | -0.37352
-0.2 | -0.036271 | -0.34841
-0.19 | -0.03315 | -0.32899
-0.18 | -0.030158 | -0.30761
-0.17 | -0.027466 | -0.28907
-0.16 | -0.024982 | -0.27229
-0.15 | -0.022571 | -0.25146
-0.14 | -0.020409 | -0.2312
-0.13 | -0.018523 | -0.21621
-0.12 | -0.016723 | -0.1976
-0.11 | -0.014755 | -0.18462
-0.1 | -0.01314 | -0.16864
-0.09 | -0.011629 | -0.15473
-0.08 | -0.01018 | -0.14185
-0.07 | -0.008757 | -0.13116
-0.06 | -0.007442 | -0.11939
-0.05 | -0.006217 | -0.10802
-0.04 | -0.005064 | -0.09781
-0.03 | -0.0038269 | -0.08963
-0.02 | -0.0025674 | -0.07895
-0.01 | -0.0013686 | -0.07198
0 | -4.82e-05 | -0.06451
0.01 | 0.0013906 | -0.0566
0.02 | 0.0028082 | -0.05091
0.03 | 0.0045635 | -0.044142
0.04 | 0.006358 | -0.037966
0.05 | 0.008418 | -0.031702
0.06 | 0.010733 | -0.024886
0.07 | 0.013538 | -0.018093
0.08 | 0.016588 | -0.010539
0.09 | 0.019855 | -0.0023462
0.1 | 0.023688 | 0.006544
0.11 | 0.028387 | 0.017741
0.12 | 0.033436 | 0.030904
0.13 | 0.038909 | 0.046764
0.14 | 0.045462 | 0.06517
0.15 | 0.053329 | 0.08849
0.16 | 0.06114 | 0.11723
0.17 | 0.071 | 0.15238
0.18 | 0.08235 | 0.19428
0.19 | 0.09497 | 0.24512
0.2 | 0.10969 | 0.30829
0.21 | 0.12666 | 0.384
0.22 | 0.14482 | 0.47274
0.23 | 0.16614 | 0.579
0.24 | 0.19003 | 0.7067
0.25 | 0.21743 | 0.8585
0.26 | 0.24707 | 1.0388
0.27 | 0.27979 | 1.2498
0.28 | 0.31813 | 1.4992
0.29 | 0.36103 | 1.7963
0.3 | 0.40768 | 2.1458
0.31 | 0.46226 | 2.5521
0.32 | 0.52049 | 3.0313
0.33 | 0.5758 | 3.593
0.34 | 0.6529 | 4.2538
0.35 | 0.7351 | 5.0111
0.36 | 0.8287 | 5.866
0.37 | 0.9356 | 6.935
0.38 | 1.0545 | 8.172
0.39 | 1.1838 | 9.637
0.4 | 1.3366 | 11.333
0.41 | 1.5082 | 13.341
0.42 | 1.7002 | 15.719
0.43 | 1.9373 | 18.508
0.44 | 2.1899 | 21.782
0.45 | 2.4856 | 25.649
0.46 | 2.8358 | 30.292
0.47 | 3.2315 | 35.707
0.48 | 3.7232 | 42.138
0.49 | 4.2868 | 49.636
0.5 | 4.9589 | 58.56