## Diode Characteristic (uA-mm)
VGS (V) | VDS = 0.000 V | VDS = 0.500 V
-1.25 | -11.053 | -32.399
-1.24 | -10.61 | -31.226
-1.23 | -10.286 | -30.292
-1.22 | -9.868 | -29.281
-1.21 | -9.496 | -28.341
-1.2 | -9.16 | -27.372
-1.19 | -8.801 | -26.535
-1.18 | -8.481 | -25.711
-1.17 | -8.159 | -24.808
-1.16 | -7.832 | -23.956
-1.15 | -7.562 | -23.207
-1.14 | -7.272 | -22.511
-1.13 | -6.976 | -21.779
-1.12 | -6.687 | -21.115
-1.11 | -6.436 | -20.38
-1.1 | -6.144 | -19.753
-1.09 | -5.903 | -19.119
-1.08 | -5.703 | -18.424
-1.07 | -5.491 | -17.842
-1.06 | -5.272 | -17.197
-1.05 | -5.043 | -16.609
-1.04 | -4.8325 | -16.148
-1.03 | -4.6375 | -15.552
-1.02 | -4.4589 | -15.084
-1.01 | -4.2462 | -14.501
-1 | -4.0915 | -13.967
-0.99 | -3.9258 | -13.539
-0.98 | -3.7698 | -13.012
-0.97 | -3.5857 | -12.617
-0.96 | -3.4533 | -12.137
-0.95 | -3.3075 | -11.711
-0.94 | -3.166 | -11.277
-0.93 | -3.0422 | -10.923
-0.92 | -2.912 | -10.55
-0.91 | -2.7919 | -10.184
-0.9 | -2.6894 | -9.858
-0.89 | -2.553 | -9.414
-0.88 | -2.4542 | -9.168
-0.87 | -2.3372 | -8.787
-0.86 | -2.2463 | -8.454
-0.85 | -2.15 | -8.187
-0.84 | -2.044 | -7.827
-0.83 | -1.9524 | -7.585
-0.82 | -1.8684 | -7.304
-0.81 | -1.7815 | -7.048
-0.8 | -1.709 | -6.762
-0.79 | -1.6214 | -6.528
-0.78 | -1.5511 | -6.259
-0.77 | -1.4726 | -6.049
-0.76 | -1.4136 | -5.799
-0.75 | -1.3412 | -5.585
-0.74 | -1.2825 | -5.372
-0.73 | -1.2228 | -5.202
-0.72 | -1.1661 | -5.0029
-0.71 | -1.1092 | -4.7907
-0.7 | -1.0545 | -4.5868
-0.69 | -1.0059 | -4.4363
-0.68 | -0.9538 | -4.2741
-0.67 | -0.9086 | -4.0834
-0.66 | -0.8654 | -3.9248
-0.65 | -0.8212 | -3.7851
-0.64 | -0.781 | -3.6248
-0.63 | -0.742 | -3.4911
-0.62 | -0.7044 | -3.338
-0.61 | -0.6692 | -3.1873
-0.6 | -0.6333 | -3.0551
-0.59 | -0.5992 | -2.9522
-0.58 | -0.5694 | -2.8404
-0.57 | -0.5418 | -2.7123
-0.56 | -0.5122 | -2.6145
-0.55 | -0.48767 | -2.4937
-0.54 | -0.46145 | -2.3881
-0.53 | -0.43299 | -2.2898
-0.52 | -0.40969 | -2.1807
-0.51 | -0.38393 | -2.1108
-0.5 | -0.36344 | -2.0181
-0.49 | -0.34179 | -1.9418
-0.48 | -0.32356 | -1.8539
-0.47 | -0.30531 | -1.7717
-0.46 | -0.28744 | -1.6901
-0.45 | -0.27078 | -1.6278
-0.44 | -0.25359 | -1.5503
-0.43 | -0.23725 | -1.4868
-0.42 | -0.22436 | -1.4223
-0.41 | -0.20987 | -1.3527
-0.4 | -0.19567 | -1.2883
-0.39 | -0.18348 | -1.232
-0.38 | -0.17156 | -1.1795
-0.37 | -0.16093 | -1.1296
-0.36 | -0.15067 | -1.0897
-0.35 | -0.14001 | -1.0349
-0.34 | -0.12987 | -0.9809
-0.33 | -0.12157 | -0.9363
-0.32 | -0.11279 | -0.9
-0.31 | -0.10477 | -0.8536
-0.3 | -0.0979 | -0.8111
-0.29 | -0.09008 | -0.7697
-0.28 | -0.08342 | -0.7351
-0.27 | -0.07734 | -0.6945
-0.26 | -0.07103 | -0.656
-0.25 | -0.06529 | -0.6232
-0.24 | -0.06092 | -0.5924
-0.23 | -0.05542 | -0.5603
-0.22 | -0.05124 | -0.5383
-0.21 | -0.04742 | -0.5033
-0.2 | -0.043241 | -0.47101
-0.19 | -0.039778 | -0.44512
-0.18 | -0.036054 | -0.41876
-0.17 | -0.032997 | -0.38871
-0.16 | -0.029776 | -0.36242
-0.15 | -0.026894 | -0.33948
-0.14 | -0.024247 | -0.31375
-0.13 | -0.021715 | -0.2911
-0.12 | -0.019664 | -0.27088
-0.11 | -0.017495 | -0.24799
-0.1 | -0.015509 | -0.22905
-0.09 | -0.013616 | -0.20986
-0.08 | -0.011879 | -0.19356
-0.07 | -0.010283 | -0.17829
-0.06 | -0.008753 | -0.1609
-0.05 | -0.007338 | -0.14788
-0.04 | -0.005862 | -0.13538
-0.03 | -0.0044974 | -0.12193
-0.02 | -0.0030327 | -0.11002
-0.01 | -0.0015881 | -0.09902
0 | -4.19e-05 | -0.08913
0.01 | 0.0016552 | -0.08018
0.02 | 0.003336 | -0.071
0.03 | 0.0053564 | -0.06295
0.04 | 0.00749 | -0.05493
0.05 | 0.009911 | -0.045757
0.06 | 0.012612 | -0.037474
0.07 | 0.015864 | -0.029464
0.08 | 0.019401 | -0.02066
0.09 | 0.023513 | -0.011668
0.1 | 0.028058 | -0.0019088
0.11 | 0.033411 | 0.009741
0.12 | 0.039774 | 0.022227
0.13 | 0.046542 | 0.03745
0.14 | 0.054466 | 0.054912
0.15 | 0.06269 | 0.07517
0.16 | 0.07406 | 0.10076
0.17 | 0.0858 | 0.13059
0.18 | 0.0991 | 0.16553
0.19 | 0.11493 | 0.20738
0.2 | 0.13226 | 0.25658
0.21 | 0.15295 | 0.318
0.22 | 0.17659 | 0.38899
0.23 | 0.20114 | 0.4701
0.24 | 0.23098 | 0.56643
0.25 | 0.26324 | 0.6746
0.26 | 0.30125 | 0.8084
0.27 | 0.3431 | 0.9621
0.28 | 0.38801 | 1.1439
0.29 | 0.44167 | 1.3462
0.3 | 0.49756 | 1.5915
0.31 | 0.56248 | 1.872
0.32 | 0.6167 | 2.1869
0.33 | 0.6969 | 2.559
0.34 | 0.7916 | 2.9804
0.35 | 0.8922 | 3.4724
0.36 | 1.0071 | 4.0355
0.37 | 1.1265 | 4.6843
0.38 | 1.2712 | 5.4319
0.39 | 1.4266 | 6.225
0.4 | 1.5973 | 7.221
0.41 | 1.8006 | 8.341
0.42 | 2.0265 | 9.672
0.43 | 2.2855 | 11.19
0.44 | 2.5753 | 12.933
0.45 | 2.9243 | 14.965
0.46 | 3.3239 | 17.288
0.47 | 3.7733 | 20.022
0.48 | 4.3178 | 23.179
0.49 | 4.9471 | 26.868
0.5 | 5.668 | 31.148