## Diode Characteristic (uA-mm)
VGS (V) | VDS = 0.000 V | VDS = 0.500 V
-1.25 | -9.026 | -26.558
-1.24 | -8.63 | -25.67
-1.23 | -8.293 | -24.84
-1.22 | -7.975 | -24.006
-1.21 | -7.622 | -23.165
-1.2 | -7.356 | -22.453
-1.19 | -7.042 | -21.579
-1.18 | -6.814 | -20.891
-1.17 | -6.53 | -20.269
-1.16 | -6.299 | -19.559
-1.15 | -6.043 | -18.892
-1.14 | -5.795 | -18.284
-1.13 | -5.569 | -17.652
-1.12 | -5.338 | -17.072
-1.11 | -5.131 | -16.469
-1.1 | -4.9284 | -15.904
-1.09 | -4.7278 | -15.37
-1.08 | -4.5322 | -14.791
-1.07 | -4.3454 | -14.308
-1.06 | -4.166 | -13.829
-1.05 | -3.9736 | -13.356
-1.04 | -3.8105 | -12.896
-1.03 | -3.6778 | -12.406
-1.02 | -3.5154 | -11.968
-1.01 | -3.3687 | -11.486
-1 | -3.223 | -11.128
-0.99 | -3.0876 | -10.685
-0.98 | -2.9594 | -10.339
-0.97 | -2.8342 | -9.959
-0.96 | -2.7014 | -9.614
-0.95 | -2.5904 | -9.227
-0.94 | -2.472 | -8.961
-0.93 | -2.3564 | -8.579
-0.92 | -2.2639 | -8.248
-0.91 | -2.1744 | -7.918
-0.9 | -2.0819 | -7.664
-0.89 | -1.9867 | -7.37
-0.88 | -1.888 | -7.09
-0.87 | -1.8109 | -6.814
-0.86 | -1.7227 | -6.574
-0.85 | -1.6536 | -6.333
-0.84 | -1.5757 | -6.069
-0.83 | -1.5059 | -5.845
-0.82 | -1.4404 | -5.634
-0.81 | -1.3672 | -5.411
-0.8 | -1.3096 | -5.205
-0.79 | -1.2437 | -4.9866
-0.78 | -1.1772 | -4.7961
-0.77 | -1.1269 | -4.6007
-0.76 | -1.0743 | -4.4244
-0.75 | -1.0245 | -4.2514
-0.74 | -0.9758 | -4.0832
-0.73 | -0.9275 | -3.914
-0.72 | -0.8817 | -3.7601
-0.71 | -0.8371 | -3.6177
-0.7 | -0.7941 | -3.4539
-0.69 | -0.7566 | -3.3208
-0.68 | -0.7229 | -3.1882
-0.67 | -0.6862 | -3.0665
-0.66 | -0.6499 | -2.9233
-0.65 | -0.6183 | -2.8074
-0.64 | -0.5857 | -2.6712
-0.63 | -0.5558 | -2.5702
-0.62 | -0.528 | -2.4588
-0.61 | -0.50114 | -2.3686
-0.6 | -0.47426 | -2.2514
-0.59 | -0.4498 | -2.1659
-0.58 | -0.42567 | -2.0619
-0.57 | -0.40193 | -1.9851
-0.56 | -0.38107 | -1.8982
-0.55 | -0.35953 | -1.8179
-0.54 | -0.3414 | -1.735
-0.53 | -0.32362 | -1.6644
-0.52 | -0.30491 | -1.5875
-0.51 | -0.28743 | -1.5201
-0.5 | -0.27176 | -1.4523
-0.49 | -0.25519 | -1.3911
-0.48 | -0.24122 | -1.3206
-0.47 | -0.22682 | -1.2613
-0.46 | -0.21237 | -1.2028
-0.45 | -0.2001 | -1.1478
-0.44 | -0.18904 | -1.0988
-0.43 | -0.17778 | -1.0499
-0.42 | -0.16567 | -1.0032
-0.41 | -0.15489 | -0.9554
-0.4 | -0.14569 | -0.9132
-0.39 | -0.13703 | -0.8739
-0.38 | -0.12738 | -0.829
-0.37 | -0.11969 | -0.7895
-0.36 | -0.11156 | -0.7532
-0.35 | -0.10446 | -0.7171
-0.34 | -0.09684 | -0.682
-0.33 | -0.09128 | -0.6491
-0.32 | -0.0844 | -0.6153
-0.31 | -0.07832 | -0.5891
-0.3 | -0.07275 | -0.5546
-0.29 | -0.06717 | -0.5296
-0.28 | -0.06258 | -0.5021
-0.27 | -0.0577 | -0.4753
-0.26 | -0.05345 | -0.45241
-0.25 | -0.049765 | -0.43052
-0.24 | -0.046013 | -0.40634
-0.23 | -0.042141 | -0.38387
-0.22 | -0.038908 | -0.36021
-0.21 | -0.035693 | -0.33956
-0.2 | -0.032801 | -0.32108
-0.19 | -0.029826 | -0.30143
-0.18 | -0.027479 | -0.28486
-0.17 | -0.025064 | -0.26436
-0.16 | -0.022739 | -0.24619
-0.15 | -0.020515 | -0.22915
-0.14 | -0.018553 | -0.21272
-0.13 | -0.016784 | -0.19752
-0.12 | -0.015036 | -0.18149
-0.11 | -0.013405 | -0.16666
-0.1 | -0.01196 | -0.15509
-0.09 | -0.010573 | -0.14244
-0.08 | -0.00925 | -0.13003
-0.07 | -0.008046 | -0.11949
-0.06 | -0.006878 | -0.10922
-0.05 | -0.005692 | -0.09928
-0.04 | -0.0046129 | -0.09073
-0.03 | -0.0034701 | -0.08184
-0.02 | -0.0023928 | -0.07463
-0.01 | -0.0012233 | -0.06682
0 | 1.68e-05 | -0.0595
0.01 | 0.0012536 | -0.05291
0.02 | 0.0027272 | -0.04702
0.03 | 0.0041906 | -0.040685
0.04 | 0.005872 | -0.035073
0.05 | 0.007875 | -0.028968
0.06 | 0.010142 | -0.023046
0.07 | 0.012575 | -0.016316
0.08 | 0.015389 | -0.008865
0.09 | 0.018718 | -0.0008012
0.1 | 0.022525 | 0.008803
0.11 | 0.026582 | 0.020142
0.12 | 0.031413 | 0.034007
0.13 | 0.03703 | 0.050997
0.14 | 0.043387 | 0.07136
0.15 | 0.050428 | 0.09717
0.16 | 0.05772 | 0.12886
0.17 | 0.06775 | 0.16775
0.18 | 0.07772 | 0.21557
0.19 | 0.09023 | 0.27348
0.2 | 0.10453 | 0.34575
0.21 | 0.12022 | 0.43353
0.22 | 0.13758 | 0.53789
0.23 | 0.15743 | 0.6594
0.24 | 0.18142 | 0.8087
0.25 | 0.20703 | 0.9911
0.26 | 0.23463 | 1.2065
0.27 | 0.26821 | 1.4628
0.28 | 0.30296 | 1.7616
0.29 | 0.34559 | 2.1224
0.3 | 0.39254 | 2.5527
0.31 | 0.44257 | 3.0492
0.32 | 0.50286 | 3.6476
0.33 | 0.56645 | 4.3556
0.34 | 0.6262 | 5.1802
0.35 | 0.7088 | 6.094
0.36 | 0.7993 | 7.244
0.37 | 0.8997 | 8.629
0.38 | 1.0132 | 10.224
0.39 | 1.1427 | 12.117
0.4 | 1.2878 | 14.348
0.41 | 1.4532 | 17.01
0.42 | 1.6485 | 20.174
0.43 | 1.8668 | 23.92
0.44 | 2.1185 | 28.369
0.45 | 2.4096 | 33.576
0.46 | 2.7478 | 39.949
0.47 | 3.1404 | 47.402
0.48 | 3.6125 | 56.311
0.49 | 4.1787 | 66.62
0.5 | 4.8195 | 79.19