## Diode Characteristic (uA-mm)
VGS (V) | VDS = 0.000 V | VDS = 0.500 V
-1.25 | -10.189 | -29.203
-1.24 | -9.792 | -28.329
-1.23 | -9.424 | -27.395
-1.22 | -9.059 | -26.474
-1.21 | -8.735 | -25.727
-1.2 | -8.399 | -24.877
-1.19 | -8.06 | -24.058
-1.18 | -7.759 | -23.364
-1.17 | -7.422 | -22.531
-1.16 | -7.18 | -21.757
-1.15 | -6.91 | -21.068
-1.14 | -6.617 | -20.411
-1.13 | -6.413 | -19.709
-1.12 | -6.152 | -19.115
-1.11 | -5.926 | -18.494
-1.1 | -5.688 | -17.893
-1.09 | -5.489 | -17.252
-1.08 | -5.248 | -16.701
-1.07 | -5.05 | -16.125
-1.06 | -4.8528 | -15.632
-1.05 | -4.6532 | -15.075
-1.04 | -4.4603 | -14.585
-1.03 | -4.2787 | -14.092
-1.02 | -4.099 | -13.618
-1.01 | -3.927 | -13.097
-1 | -3.7742 | -12.725
-0.99 | -3.6263 | -12.241
-0.98 | -3.4657 | -11.818
-0.97 | -3.323 | -11.421
-0.96 | -3.1995 | -11.07
-0.95 | -3.0522 | -10.667
-0.94 | -2.9287 | -10.267
-0.93 | -2.8179 | -9.927
-0.92 | -2.6751 | -9.553
-0.91 | -2.559 | -9.204
-0.9 | -2.4625 | -8.895
-0.89 | -2.3534 | -8.598
-0.88 | -2.2691 | -8.299
-0.87 | -2.1624 | -7.967
-0.86 | -2.0681 | -7.644
-0.85 | -1.9729 | -7.359
-0.84 | -1.8802 | -7.097
-0.83 | -1.8036 | -6.809
-0.82 | -1.7282 | -6.522
-0.81 | -1.6349 | -6.315
-0.8 | -1.5721 | -6.059
-0.79 | -1.5013 | -5.852
-0.78 | -1.4203 | -5.622
-0.77 | -1.3581 | -5.401
-0.76 | -1.3003 | -5.226
-0.75 | -1.2383 | -5.018
-0.74 | -1.1736 | -4.8498
-0.73 | -1.1191 | -4.6524
-0.72 | -1.0666 | -4.4781
-0.71 | -1.0246 | -4.3044
-0.7 | -0.9664 | -4.1181
-0.69 | -0.9182 | -3.9671
-0.68 | -0.8801 | -3.8186
-0.67 | -0.8298 | -3.6475
-0.66 | -0.7857 | -3.5047
-0.65 | -0.7466 | -3.3744
-0.64 | -0.7128 | -3.2346
-0.63 | -0.6758 | -3.1016
-0.62 | -0.6425 | -2.9735
-0.61 | -0.6041 | -2.8566
-0.6 | -0.5735 | -2.7305
-0.59 | -0.5421 | -2.6303
-0.58 | -0.5141 | -2.5328
-0.57 | -0.49023 | -2.4132
-0.56 | -0.46411 | -2.3127
-0.55 | -0.43914 | -2.2124
-0.54 | -0.41505 | -2.1244
-0.53 | -0.39214 | -2.0335
-0.52 | -0.36757 | -1.936
-0.51 | -0.3481 | -1.8512
-0.5 | -0.32752 | -1.7788
-0.49 | -0.30835 | -1.701
-0.48 | -0.28963 | -1.6363
-0.47 | -0.27341 | -1.5527
-0.46 | -0.25688 | -1.4894
-0.45 | -0.24194 | -1.4252
-0.44 | -0.22658 | -1.3503
-0.43 | -0.21241 | -1.305
-0.42 | -0.20049 | -1.2407
-0.41 | -0.189 | -1.1886
-0.4 | -0.17687 | -1.1342
-0.39 | -0.16493 | -1.0791
-0.38 | -0.15408 | -1.0275
-0.37 | -0.14356 | -0.9827
-0.36 | -0.13394 | -0.9379
-0.35 | -0.12587 | -0.8946
-0.34 | -0.11656 | -0.8594
-0.33 | -0.10934 | -0.8198
-0.32 | -0.1017 | -0.7751
-0.31 | -0.09452 | -0.7419
-0.3 | -0.08774 | -0.7111
-0.29 | -0.08108 | -0.6726
-0.28 | -0.07487 | -0.6405
-0.27 | -0.06927 | -0.6028
-0.26 | -0.06374 | -0.5719
-0.25 | -0.05895 | -0.5427
-0.24 | -0.05431 | -0.5138
-0.23 | -0.05022 | -0.48678
-0.22 | -0.046293 | -0.4591
-0.21 | -0.042453 | -0.43249
-0.2 | -0.038838 | -0.40709
-0.19 | -0.035357 | -0.38363
-0.18 | -0.032423 | -0.36052
-0.17 | -0.029443 | -0.33553
-0.16 | -0.026902 | -0.31576
-0.15 | -0.02415 | -0.29266
-0.14 | -0.021843 | -0.27076
-0.13 | -0.019754 | -0.25567
-0.12 | -0.017719 | -0.23269
-0.11 | -0.01578 | -0.21641
-0.1 | -0.013958 | -0.20018
-0.09 | -0.012288 | -0.18506
-0.08 | -0.010734 | -0.16819
-0.07 | -0.009306 | -0.15331
-0.06 | -0.00793 | -0.14046
-0.05 | -0.006631 | -0.12831
-0.04 | -0.005286 | -0.1166
-0.03 | -0.0039884 | -0.1056
-0.02 | -0.0027475 | -0.09544
-0.01 | -0.0013958 | -0.08588
0 | -6.03e-05 | -0.07583
0.01 | 0.0014693 | -0.06824
0.02 | 0.0030093 | -0.0597
0.03 | 0.004847 | -0.05273
0.04 | 0.00675 | -0.045457
0.05 | 0.008956 | -0.038048
0.06 | 0.01153 | -0.030905
0.07 | 0.0145 | -0.023339
0.08 | 0.017639 | -0.015
0.09 | 0.021339 | -0.006149
0.1 | 0.025674 | 0.0035673
0.11 | 0.030522 | 0.015089
0.12 | 0.035994 | 0.028142
0.13 | 0.042155 | 0.044373
0.14 | 0.049573 | 0.06268
0.15 | 0.05733 | 0.0855
0.16 | 0.06662 | 0.11384
0.17 | 0.07789 | 0.14729
0.18 | 0.08984 | 0.18733
0.19 | 0.10491 | 0.23557
0.2 | 0.12065 | 0.29303
0.21 | 0.13854 | 0.36445
0.22 | 0.15937 | 0.44731
0.23 | 0.18188 | 0.54406
0.24 | 0.20875 | 0.6565
0.25 | 0.23794 | 0.7941
0.26 | 0.27095 | 0.9561
0.27 | 0.30856 | 1.1433
0.28 | 0.34872 | 1.3634
0.29 | 0.39578 | 1.6214
0.3 | 0.44842 | 1.9299
0.31 | 0.50553 | 2.2827
0.32 | 0.5667 | 2.6932
0.33 | 0.6403 | 3.1781
0.34 | 0.7238 | 3.739
0.35 | 0.8135 | 4.3841
0.36 | 0.9145 | 5.1279
0.37 | 1.0341 | 5.977
0.38 | 1.165 | 6.994
0.39 | 1.3026 | 8.171
0.4 | 1.4646 | 9.541
0.41 | 1.6439 | 11.14
0.42 | 1.8504 | 13.046
0.43 | 2.0902 | 15.204
0.44 | 2.3684 | 17.767
0.45 | 2.6785 | 20.757
0.46 | 3.0511 | 24.29
0.47 | 3.4877 | 28.418
0.48 | 3.9946 | 33.276
0.49 | 4.5683 | 38.974
0.5 | 5.2745 | 45.637