## Diode Characteristic (uA-mm)
VGS (V) | VDS = 0.000 V | VDS = 0.500 V
-1.25 | -9.547 | -28.374
-1.24 | -9.22 | -27.377
-1.23 | -8.884 | -26.417
-1.22 | -8.549 | -25.562
-1.21 | -8.19 | -24.698
-1.2 | -7.874 | -23.998
-1.19 | -7.569 | -23.087
-1.18 | -7.251 | -22.274
-1.17 | -6.968 | -21.623
-1.16 | -6.723 | -20.922
-1.15 | -6.455 | -20.19
-1.14 | -6.193 | -19.516
-1.13 | -5.919 | -18.839
-1.12 | -5.7 | -18.227
-1.11 | -5.493 | -17.56
-1.1 | -5.288 | -17.006
-1.09 | -5.042 | -16.42
-1.08 | -4.8359 | -15.818
-1.07 | -4.6204 | -15.359
-1.06 | -4.4516 | -14.799
-1.05 | -4.2628 | -14.254
-1.04 | -4.0899 | -13.773
-1.03 | -3.9321 | -13.335
-1.02 | -3.7602 | -12.81
-1.01 | -3.6083 | -12.389
-1 | -3.4615 | -11.969
-0.99 | -3.3205 | -11.548
-0.98 | -3.1694 | -11.083
-0.97 | -3.0529 | -10.709
-0.96 | -2.9171 | -10.312
-0.95 | -2.7933 | -9.908
-0.94 | -2.666 | -9.576
-0.93 | -2.5577 | -9.219
-0.92 | -2.449 | -8.931
-0.91 | -2.3393 | -8.612
-0.9 | -2.2395 | -8.28
-0.89 | -2.1279 | -7.975
-0.88 | -2.0368 | -7.688
-0.87 | -1.961 | -7.403
-0.86 | -1.8607 | -7.109
-0.85 | -1.7915 | -6.849
-0.84 | -1.7078 | -6.596
-0.83 | -1.6243 | -6.32
-0.82 | -1.5569 | -6.064
-0.81 | -1.4734 | -5.83
-0.8 | -1.4097 | -5.574
-0.79 | -1.3457 | -5.37
-0.78 | -1.2852 | -5.198
-0.77 | -1.2256 | -5.0074
-0.76 | -1.1689 | -4.821
-0.75 | -1.1087 | -4.6001
-0.74 | -1.0523 | -4.4472
-0.73 | -1.0044 | -4.2807
-0.72 | -0.956 | -4.0711
-0.71 | -0.9066 | -3.9267
-0.7 | -0.8633 | -3.7523
-0.69 | -0.8208 | -3.6005
-0.68 | -0.7808 | -3.4628
-0.67 | -0.7445 | -3.3383
-0.66 | -0.7095 | -3.1835
-0.65 | -0.67 | -3.0637
-0.64 | -0.636 | -2.9314
-0.63 | -0.6086 | -2.8065
-0.62 | -0.5756 | -2.7058
-0.61 | -0.5419 | -2.5773
-0.6 | -0.513 | -2.4743
-0.59 | -0.49065 | -2.3698
-0.58 | -0.46323 | -2.2673
-0.57 | -0.44009 | -2.167
-0.56 | -0.41696 | -2.0783
-0.55 | -0.39346 | -1.9913
-0.54 | -0.37153 | -1.9114
-0.53 | -0.35211 | -1.8208
-0.52 | -0.33176 | -1.728
-0.51 | -0.31171 | -1.662
-0.5 | -0.29668 | -1.5912
-0.49 | -0.27904 | -1.5248
-0.48 | -0.2618 | -1.4684
-0.47 | -0.24751 | -1.3941
-0.46 | -0.23365 | -1.3328
-0.45 | -0.21888 | -1.2748
-0.44 | -0.20773 | -1.2191
-0.43 | -0.19371 | -1.1598
-0.42 | -0.18169 | -1.1098
-0.41 | -0.16945 | -1.0581
-0.4 | -0.15849 | -1.0081
-0.39 | -0.14823 | -0.9604
-0.38 | -0.13885 | -0.9198
-0.37 | -0.13003 | -0.8723
-0.36 | -0.12232 | -0.8332
-0.35 | -0.11418 | -0.799
-0.34 | -0.10624 | -0.7512
-0.33 | -0.09878 | -0.7117
-0.32 | -0.0913 | -0.6835
-0.31 | -0.08441 | -0.6481
-0.3 | -0.0785 | -0.6195
-0.29 | -0.07315 | -0.5867
-0.28 | -0.06766 | -0.5629
-0.27 | -0.06292 | -0.5265
-0.26 | -0.05807 | -0.501
-0.25 | -0.05358 | -0.47674
-0.24 | -0.050136 | -0.45239
-0.23 | -0.045817 | -0.42771
-0.22 | -0.042313 | -0.40312
-0.21 | -0.038744 | -0.38177
-0.2 | -0.035682 | -0.35652
-0.19 | -0.03234 | -0.33382
-0.18 | -0.029508 | -0.31042
-0.17 | -0.026827 | -0.29209
-0.16 | -0.02449 | -0.27293
-0.15 | -0.022092 | -0.25482
-0.14 | -0.019859 | -0.23679
-0.13 | -0.017941 | -0.22005
-0.12 | -0.01607 | -0.20389
-0.11 | -0.014421 | -0.1875
-0.1 | -0.012802 | -0.17266
-0.09 | -0.011296 | -0.15877
-0.08 | -0.009862 | -0.14535
-0.07 | -0.008557 | -0.13461
-0.06 | -0.007279 | -0.12151
-0.05 | -0.00612 | -0.1108
-0.04 | -0.0048898 | -0.10087
-0.03 | -0.003683 | -0.09171
-0.02 | -0.0025525 | -0.08222
-0.01 | -0.0013008 | -0.07435
0 | 1.05e-05 | -0.06692
0.01 | 0.0013173 | -0.0591
0.02 | 0.0028529 | -0.05309
0.03 | 0.0044149 | -0.046174
0.04 | 0.006186 | -0.039777
0.05 | 0.008249 | -0.033488
0.06 | 0.010571 | -0.026497
0.07 | 0.013079 | -0.018652
0.08 | 0.016035 | -0.011501
0.09 | 0.019457 | -0.0029149
0.1 | 0.023291 | 0.007592
0.11 | 0.027557 | 0.019364
0.12 | 0.032614 | 0.033432
0.13 | 0.038799 | 0.050226
0.14 | 0.045014 | 0.07047
0.15 | 0.052478 | 0.09581
0.16 | 0.05994 | 0.12686
0.17 | 0.06997 | 0.16511
0.18 | 0.08103 | 0.21093
0.19 | 0.09382 | 0.26749
0.2 | 0.10831 | 0.33612
0.21 | 0.12467 | 0.41944
0.22 | 0.14358 | 0.51717
0.23 | 0.16446 | 0.6261
0.24 | 0.1888 | 0.7703
0.25 | 0.21522 | 0.9381
0.26 | 0.24537 | 1.1359
0.27 | 0.27797 | 1.371
0.28 | 0.31455 | 1.6459
0.29 | 0.3571 | 1.9695
0.3 | 0.40506 | 2.3534
0.31 | 0.4584 | 2.8007
0.32 | 0.51661 | 3.3324
0.33 | 0.5732 | 3.956
0.34 | 0.6477 | 4.6906
0.35 | 0.7315 | 5.5467
0.36 | 0.826 | 6.519
0.37 | 0.9307 | 7.708
0.38 | 1.0522 | 9.091
0.39 | 1.1861 | 10.739
0.4 | 1.334 | 12.63
0.41 | 1.5109 | 14.929
0.42 | 1.7137 | 17.629
0.43 | 1.9381 | 20.826
0.44 | 2.1964 | 24.543
0.45 | 2.4979 | 28.953
0.46 | 2.8454 | 34.264
0.47 | 3.2539 | 40.457
0.48 | 3.7435 | 47.855
0.49 | 4.325 | 56.64
0.5 | 5.0053 | 66.64