## Diode Characteristic (uA-mm)
VGS (V) | VDS = 0.000 V | VDS = 0.500 V
-1.25 | -9.117 | -26.038
-1.24 | -8.754 | -25.042
-1.23 | -8.392 | -24.253
-1.22 | -8.09 | -23.367
-1.21 | -7.742 | -22.697
-1.2 | -7.461 | -21.962
-1.19 | -7.209 | -21.203
-1.18 | -6.92 | -20.5
-1.17 | -6.635 | -19.766
-1.16 | -6.395 | -19.092
-1.15 | -6.177 | -18.521
-1.14 | -5.904 | -17.893
-1.13 | -5.652 | -17.232
-1.12 | -5.417 | -16.762
-1.11 | -5.229 | -16.139
-1.1 | -5.03 | -15.612
-1.09 | -4.8402 | -15.086
-1.08 | -4.6364 | -14.527
-1.07 | -4.4648 | -14.038
-1.06 | -4.271 | -13.648
-1.05 | -4.1115 | -13.208
-1.04 | -3.9479 | -12.722
-1.03 | -3.7846 | -12.291
-1.02 | -3.6252 | -11.887
-1.01 | -3.4666 | -11.414
-1 | -3.334 | -10.99
-0.99 | -3.1981 | -10.674
-0.98 | -3.069 | -10.296
-0.97 | -2.9475 | -9.957
-0.96 | -2.82 | -9.554
-0.95 | -2.7034 | -9.224
-0.94 | -2.5953 | -8.908
-0.93 | -2.4825 | -8.585
-0.92 | -2.3726 | -8.283
-0.91 | -2.2689 | -7.999
-0.9 | -2.1731 | -7.729
-0.89 | -2.0773 | -7.367
-0.88 | -1.9899 | -7.173
-0.87 | -1.9021 | -6.853
-0.86 | -1.821 | -6.615
-0.85 | -1.7425 | -6.351
-0.84 | -1.6646 | -6.107
-0.83 | -1.591 | -5.913
-0.82 | -1.5156 | -5.707
-0.81 | -1.4497 | -5.478
-0.8 | -1.3784 | -5.253
-0.79 | -1.3131 | -5.068
-0.78 | -1.2539 | -4.8858
-0.77 | -1.1934 | -4.6885
-0.76 | -1.1391 | -4.5123
-0.75 | -1.0866 | -4.3349
-0.74 | -1.0327 | -4.1476
-0.73 | -0.9875 | -3.9859
-0.72 | -0.9433 | -3.8432
-0.71 | -0.8968 | -3.6747
-0.7 | -0.8519 | -3.5345
-0.69 | -0.8079 | -3.3848
-0.68 | -0.7717 | -3.2444
-0.67 | -0.7355 | -3.1062
-0.66 | -0.6949 | -2.9909
-0.65 | -0.6602 | -2.8608
-0.64 | -0.626 | -2.7596
-0.63 | -0.5926 | -2.6437
-0.62 | -0.5645 | -2.5319
-0.61 | -0.5334 | -2.432
-0.6 | -0.5067 | -2.3282
-0.59 | -0.48149 | -2.2382
-0.58 | -0.45588 | -2.1415
-0.57 | -0.43143 | -2.0521
-0.56 | -0.41027 | -1.9585
-0.55 | -0.38729 | -1.8878
-0.54 | -0.36732 | -1.8039
-0.53 | -0.3474 | -1.7196
-0.52 | -0.32752 | -1.6477
-0.51 | -0.30804 | -1.5675
-0.5 | -0.29277 | -1.4987
-0.49 | -0.27624 | -1.4425
-0.48 | -0.25819 | -1.3765
-0.47 | -0.24294 | -1.3182
-0.46 | -0.22873 | -1.2631
-0.45 | -0.21534 | -1.202
-0.44 | -0.20169 | -1.1479
-0.43 | -0.19186 | -1.0984
-0.42 | -0.17802 | -1.0467
-0.41 | -0.16694 | -0.9948
-0.4 | -0.15793 | -0.9505
-0.39 | -0.14619 | -0.905
-0.38 | -0.13742 | -0.8657
-0.37 | -0.12925 | -0.824
-0.36 | -0.11954 | -0.7896
-0.35 | -0.11187 | -0.7541
-0.34 | -0.10435 | -0.7174
-0.33 | -0.09744 | -0.6806
-0.32 | -0.09074 | -0.6473
-0.31 | -0.08467 | -0.6167
-0.3 | -0.07836 | -0.5862
-0.29 | -0.07278 | -0.5571
-0.28 | -0.06787 | -0.5265
-0.27 | -0.06254 | -0.5025
-0.26 | -0.05784 | -0.47836
-0.25 | -0.05318 | -0.4532
-0.24 | -0.049601 | -0.43081
-0.23 | -0.045829 | -0.4059
-0.22 | -0.042166 | -0.38692
-0.21 | -0.038712 | -0.36319
-0.2 | -0.035574 | -0.3411
-0.19 | -0.03241 | -0.31872
-0.18 | -0.029289 | -0.29895
-0.17 | -0.026649 | -0.27802
-0.16 | -0.024254 | -0.25888
-0.15 | -0.022254 | -0.24132
-0.14 | -0.019979 | -0.22442
-0.13 | -0.017988 | -0.20814
-0.12 | -0.016205 | -0.19207
-0.11 | -0.0145 | -0.17777
-0.1 | -0.012941 | -0.1618
-0.09 | -0.011315 | -0.14846
-0.08 | -0.01001 | -0.13494
-0.07 | -0.008647 | -0.12293
-0.06 | -0.007416 | -0.11276
-0.05 | -0.006096 | -0.10251
-0.04 | -0.0049123 | -0.09301
-0.03 | -0.003752 | -0.08439
-0.02 | -0.0025078 | -0.07699
-0.01 | -0.0013267 | -0.06937
0 | -2.06e-05 | -0.06008
0.01 | 0.0013094 | -0.05348
0.02 | 0.0028365 | -0.047246
0.03 | 0.0044158 | -0.040878
0.04 | 0.00623 | -0.034917
0.05 | 0.008325 | -0.029004
0.06 | 0.010535 | -0.022075
0.07 | 0.013169 | -0.015304
0.08 | 0.016206 | -0.008299
0.09 | 0.019658 | 3.35e-05
0.1 | 0.023397 | 0.009703
0.11 | 0.027872 | 0.021121
0.12 | 0.033007 | 0.035036
0.13 | 0.039026 | 0.051828
0.14 | 0.045375 | 0.07168
0.15 | 0.052581 | 0.09682
0.16 | 0.06051 | 0.12785
0.17 | 0.0704 | 0.1655
0.18 | 0.08204 | 0.21245
0.19 | 0.09426 | 0.26705
0.2 | 0.10903 | 0.3344
0.21 | 0.12463 | 0.41811
0.22 | 0.14372 | 0.51591
0.23 | 0.16512 | 0.6286
0.24 | 0.18853 | 0.7693
0.25 | 0.21584 | 0.9374
0.26 | 0.24389 | 1.1354
0.27 | 0.27959 | 1.3716
0.28 | 0.31765 | 1.6475
0.29 | 0.35966 | 1.9766
0.3 | 0.40873 | 2.3639
0.31 | 0.46031 | 2.8161
0.32 | 0.52069 | 3.3439
0.33 | 0.5743 | 3.9783
0.34 | 0.6465 | 4.7196
0.35 | 0.7329 | 5.5747
0.36 | 0.8284 | 6.544
0.37 | 0.9351 | 7.752
0.38 | 1.0517 | 9.166
0.39 | 1.1844 | 10.83
0.4 | 1.3327 | 12.785
0.41 | 1.5035 | 15.091
0.42 | 1.7034 | 17.812
0.43 | 1.9236 | 21.045
0.44 | 2.1782 | 24.882
0.45 | 2.4823 | 29.379
0.46 | 2.8292 | 34.768
0.47 | 3.2407 | 41.094
0.48 | 3.7137 | 48.647
0.49 | 4.2841 | 57.44
0.5 | 4.9637 | 68.15