## Diode Characteristic (uA-mm)
VGS (V) | VDS = 0.000 V | VDS = 0.500 V
-1.25 | -10.392 | -30.41
-1.24 | -9.98 | -29.29
-1.23 | -9.581 | -28.342
-1.22 | -9.253 | -27.556
-1.21 | -8.91 | -26.55
-1.2 | -8.527 | -25.846
-1.19 | -8.201 | -24.995
-1.18 | -7.88 | -24.197
-1.17 | -7.626 | -23.237
-1.16 | -7.313 | -22.54
-1.15 | -7.033 | -21.852
-1.14 | -6.744 | -21.118
-1.13 | -6.477 | -20.427
-1.12 | -6.272 | -19.725
-1.11 | -6.013 | -19.151
-1.1 | -5.767 | -18.457
-1.09 | -5.535 | -17.886
-1.08 | -5.338 | -17.337
-1.07 | -5.126 | -16.799
-1.06 | -4.9297 | -16.218
-1.05 | -4.7322 | -15.627
-1.04 | -4.5481 | -15.132
-1.03 | -4.3793 | -14.632
-1.02 | -4.1893 | -14.143
-1.01 | -4.0184 | -13.668
-1 | -3.8595 | -13.174
-0.99 | -3.6973 | -12.735
-0.98 | -3.5479 | -12.237
-0.97 | -3.4045 | -11.856
-0.96 | -3.2473 | -11.437
-0.95 | -3.1096 | -11.052
-0.94 | -2.9777 | -10.665
-0.93 | -2.8417 | -10.298
-0.92 | -2.7219 | -9.875
-0.91 | -2.6064 | -9.565
-0.9 | -2.4803 | -9.211
-0.89 | -2.3887 | -8.89
-0.88 | -2.279 | -8.613
-0.87 | -2.1834 | -8.264
-0.86 | -2.0931 | -7.935
-0.85 | -2.0068 | -7.644
-0.84 | -1.9253 | -7.35
-0.83 | -1.8313 | -7.077
-0.82 | -1.7608 | -6.855
-0.81 | -1.6765 | -6.598
-0.8 | -1.5957 | -6.362
-0.79 | -1.5276 | -6.145
-0.78 | -1.4619 | -5.91
-0.77 | -1.3819 | -5.658
-0.76 | -1.3181 | -5.467
-0.75 | -1.2609 | -5.258
-0.74 | -1.2038 | -5.054
-0.73 | -1.141 | -4.8543
-0.72 | -1.1001 | -4.6679
-0.71 | -1.049 | -4.4991
-0.7 | -0.9976 | -4.3231
-0.69 | -0.948 | -4.1487
-0.68 | -0.9007 | -3.9855
-0.67 | -0.8545 | -3.8373
-0.66 | -0.8112 | -3.6823
-0.65 | -0.7719 | -3.5192
-0.64 | -0.7299 | -3.3912
-0.63 | -0.6953 | -3.2369
-0.62 | -0.6601 | -3.1127
-0.61 | -0.6271 | -2.9962
-0.6 | -0.5984 | -2.8755
-0.59 | -0.5658 | -2.741
-0.58 | -0.5395 | -2.6332
-0.57 | -0.5097 | -2.5343
-0.56 | -0.48258 | -2.4127
-0.55 | -0.45544 | -2.3168
-0.54 | -0.43426 | -2.2222
-0.53 | -0.40928 | -2.1283
-0.52 | -0.38619 | -2.0487
-0.51 | -0.3637 | -1.96
-0.5 | -0.34558 | -1.879
-0.49 | -0.324 | -1.7916
-0.48 | -0.30551 | -1.713
-0.47 | -0.28774 | -1.6458
-0.46 | -0.27073 | -1.5612
-0.45 | -0.25434 | -1.5033
-0.44 | -0.23991 | -1.4337
-0.43 | -0.22355 | -1.3758
-0.42 | -0.21033 | -1.3021
-0.41 | -0.19736 | -1.2468
-0.4 | -0.18541 | -1.1953
-0.39 | -0.17358 | -1.1394
-0.38 | -0.16093 | -1.0953
-0.37 | -0.15169 | -1.048
-0.36 | -0.14144 | -0.988
-0.35 | -0.13157 | -0.9509
-0.34 | -0.12301 | -0.9126
-0.33 | -0.11507 | -0.8659
-0.32 | -0.10694 | -0.8257
-0.31 | -0.09881 | -0.7896
-0.3 | -0.09196 | -0.756
-0.29 | -0.08531 | -0.7119
-0.28 | -0.07917 | -0.6761
-0.27 | -0.07335 | -0.6426
-0.26 | -0.06775 | -0.6114
-0.25 | -0.06234 | -0.5765
-0.24 | -0.05757 | -0.5419
-0.23 | -0.05272 | -0.5176
-0.22 | -0.04884 | -0.48562
-0.21 | -0.044799 | -0.45946
-0.2 | -0.040931 | -0.43078
-0.19 | -0.037541 | -0.40692
-0.18 | -0.034029 | -0.38595
-0.17 | -0.031198 | -0.36278
-0.16 | -0.028183 | -0.33538
-0.15 | -0.025703 | -0.30997
-0.14 | -0.023158 | -0.29203
-0.13 | -0.02087 | -0.2706
-0.12 | -0.018751 | -0.24789
-0.11 | -0.016727 | -0.22903
-0.1 | -0.014834 | -0.21156
-0.09 | -0.013035 | -0.1936
-0.08 | -0.01131 | -0.17601
-0.07 | -0.00982 | -0.16335
-0.06 | -0.008303 | -0.14838
-0.05 | -0.006925 | -0.13485
-0.04 | -0.005577 | -0.12256
-0.03 | -0.0042619 | -0.10978
-0.02 | -0.0028491 | -0.10033
-0.01 | -0.0014991 | -0.09059
0 | -2.22e-05 | -0.07937
0.01 | 0.001487 | -0.07105
0.02 | 0.003189 | -0.0631
0.03 | 0.0049559 | -0.05584
0.04 | 0.00697 | -0.047924
0.05 | 0.009351 | -0.039974
0.06 | 0.01185 | -0.032636
0.07 | 0.014791 | -0.024775
0.08 | 0.018192 | -0.016251
0.09 | 0.021997 | -0.007254
0.1 | 0.026429 | 0.0026436
0.11 | 0.031346 | 0.014327
0.12 | 0.037257 | 0.027362
0.13 | 0.043734 | 0.04295
0.14 | 0.051058 | 0.06136
0.15 | 0.05854 | 0.08399
0.16 | 0.06893 | 0.11091
0.17 | 0.07938 | 0.14329
0.18 | 0.09237 | 0.18234
0.19 | 0.10745 | 0.22918
0.2 | 0.12338 | 0.28495
0.21 | 0.14228 | 0.35195
0.22 | 0.16293 | 0.43174
0.23 | 0.18738 | 0.52553
0.24 | 0.21517 | 0.6283
0.25 | 0.24531 | 0.7608
0.26 | 0.28023 | 0.9123
0.27 | 0.31818 | 1.0901
0.28 | 0.36136 | 1.2958
0.29 | 0.41067 | 1.5422
0.3 | 0.46589 | 1.83
0.31 | 0.52728 | 2.1523
0.32 | 0.5816 | 2.5313
0.33 | 0.6601 | 2.9736
0.34 | 0.7387 | 3.4794
0.35 | 0.837 | 4.0828
0.36 | 0.9395 | 4.7694
0.37 | 1.0577 | 5.571
0.38 | 1.1926 | 6.427
0.39 | 1.3403 | 7.49
0.4 | 1.5035 | 8.729
0.41 | 1.6856 | 10.173
0.42 | 1.9101 | 11.857
0.43 | 2.1478 | 13.797
0.44 | 2.4289 | 16.07
0.45 | 2.7554 | 18.682
0.46 | 3.124 | 21.798
0.47 | 3.5612 | 25.414
0.48 | 4.0802 | 29.575
0.49 | 4.6656 | 34.587
0.5 | 5.3988 | 40.4