## Diode Characteristic (uA-mm)
VGS (V) | VDS = 0.000 V | VDS = 0.500 V
-1.25 | -9.129 | -27.078
-1.24 | -8.788 | -26.094
-1.23 | -8.454 | -25.313
-1.22 | -8.07 | -24.409
-1.21 | -7.773 | -23.582
-1.2 | -7.449 | -22.787
-1.19 | -7.13 | -22.011
-1.18 | -6.824 | -21.262
-1.17 | -6.547 | -20.491
-1.16 | -6.305 | -19.866
-1.15 | -6.044 | -19.111
-1.14 | -5.798 | -18.523
-1.13 | -5.585 | -17.789
-1.12 | -5.361 | -17.279
-1.11 | -5.133 | -16.689
-1.1 | -4.926 | -16.043
-1.09 | -4.7154 | -15.505
-1.08 | -4.5327 | -14.92
-1.07 | -4.3262 | -14.397
-1.06 | -4.1797 | -13.959
-1.05 | -3.9737 | -13.431
-1.04 | -3.7963 | -12.945
-1.03 | -3.6645 | -12.474
-1.02 | -3.5137 | -12.031
-1.01 | -3.3631 | -11.613
-1 | -3.199 | -11.179
-0.99 | -3.0777 | -10.792
-0.98 | -2.9545 | -10.418
-0.97 | -2.8234 | -10.013
-0.96 | -2.7077 | -9.661
-0.95 | -2.5838 | -9.306
-0.94 | -2.4786 | -8.979
-0.93 | -2.3702 | -8.654
-0.92 | -2.2589 | -8.331
-0.91 | -2.1613 | -8.073
-0.9 | -2.0672 | -7.76
-0.89 | -1.966 | -7.434
-0.88 | -1.8699 | -7.172
-0.87 | -1.7952 | -6.841
-0.86 | -1.713 | -6.593
-0.85 | -1.6406 | -6.368
-0.84 | -1.5636 | -6.105
-0.83 | -1.492 | -5.88
-0.82 | -1.4236 | -5.636
-0.81 | -1.3532 | -5.399
-0.8 | -1.2917 | -5.198
-0.79 | -1.2301 | -5.026
-0.78 | -1.1767 | -4.8147
-0.77 | -1.1153 | -4.6121
-0.76 | -1.0674 | -4.4036
-0.75 | -1.0171 | -4.2297
-0.74 | -0.9657 | -4.0574
-0.73 | -0.9193 | -3.894
-0.72 | -0.8727 | -3.7346
-0.71 | -0.8268 | -3.5769
-0.7 | -0.7879 | -3.4553
-0.69 | -0.7518 | -3.295
-0.68 | -0.7147 | -3.1606
-0.67 | -0.6766 | -3.0211
-0.66 | -0.6372 | -2.9003
-0.65 | -0.6087 | -2.7774
-0.64 | -0.582 | -2.6578
-0.63 | -0.5509 | -2.5387
-0.62 | -0.5202 | -2.4402
-0.61 | -0.49809 | -2.3237
-0.6 | -0.46946 | -2.2303
-0.59 | -0.44601 | -2.151
-0.58 | -0.42148 | -2.051
-0.57 | -0.398 | -1.9588
-0.56 | -0.37785 | -1.8711
-0.55 | -0.35256 | -1.7802
-0.54 | -0.33576 | -1.7132
-0.53 | -0.31819 | -1.6333
-0.52 | -0.30136 | -1.5628
-0.51 | -0.28345 | -1.4926
-0.5 | -0.26818 | -1.4244
-0.49 | -0.25251 | -1.361
-0.48 | -0.23977 | -1.2961
-0.47 | -0.2229 | -1.2391
-0.46 | -0.20956 | -1.1842
-0.45 | -0.1975 | -1.1276
-0.44 | -0.18585 | -1.0823
-0.43 | -0.17389 | -1.03
-0.42 | -0.16503 | -0.9863
-0.41 | -0.1553 | -0.9367
-0.4 | -0.14408 | -0.8966
-0.39 | -0.13491 | -0.8556
-0.38 | -0.12647 | -0.8099
-0.37 | -0.11823 | -0.776
-0.36 | -0.11065 | -0.7382
-0.35 | -0.10301 | -0.7036
-0.34 | -0.09678 | -0.6673
-0.33 | -0.09081 | -0.6329
-0.32 | -0.08357 | -0.6046
-0.31 | -0.07844 | -0.5707
-0.3 | -0.07261 | -0.5401
-0.29 | -0.06731 | -0.5128
-0.28 | -0.06216 | -0.48893
-0.27 | -0.05762 | -0.4647
-0.26 | -0.05315 | -0.44193
-0.25 | -0.04978 | -0.4187
-0.24 | -0.04628 | -0.39548
-0.23 | -0.04229 | -0.37083
-0.22 | -0.039109 | -0.35027
-0.21 | -0.035661 | -0.33061
-0.2 | -0.032833 | -0.31181
-0.19 | -0.02996 | -0.29444
-0.18 | -0.02757 | -0.27313
-0.17 | -0.025072 | -0.2568
-0.16 | -0.022661 | -0.23805
-0.15 | -0.020525 | -0.21948
-0.14 | -0.018607 | -0.20591
-0.13 | -0.016783 | -0.19091
-0.12 | -0.014893 | -0.17646
-0.11 | -0.013472 | -0.16446
-0.1 | -0.011983 | -0.15134
-0.09 | -0.010626 | -0.13938
-0.08 | -0.00922 | -0.12886
-0.07 | -0.008009 | -0.11846
-0.06 | -0.006851 | -0.1081
-0.05 | -0.005737 | -0.09761
-0.04 | -0.0045809 | -0.0895
-0.03 | -0.0034917 | -0.08099
-0.02 | -0.0024151 | -0.07318
-0.01 | -0.0012175 | -0.06571
0 | 0 | -0.05822
0.01 | 0.0012263 | -0.05224
0.02 | 0.0026598 | -0.046399
0.03 | 0.0041258 | -0.040317
0.04 | 0.00577 | -0.033758
0.05 | 0.007774 | -0.028477
0.06 | 0.009861 | -0.022519
0.07 | 0.012362 | -0.015851
0.08 | 0.015077 | -0.008269
0.09 | 0.018406 | 0.000149
0.1 | 0.021872 | 0.009733
0.11 | 0.025976 | 0.021713
0.12 | 0.030486 | 0.035632
0.13 | 0.036031 | 0.053411
0.14 | 0.042295 | 0.07441
0.15 | 0.048746 | 0.10122
0.16 | 0.056458 | 0.13487
0.17 | 0.06436 | 0.17554
0.18 | 0.07506 | 0.22529
0.19 | 0.08695 | 0.28624
0.2 | 0.10017 | 0.36046
0.21 | 0.11583 | 0.45188
0.22 | 0.13278 | 0.56194
0.23 | 0.15239 | 0.6866
0.24 | 0.17415 | 0.8462
0.25 | 0.19957 | 1.0385
0.26 | 0.22842 | 1.2601
0.27 | 0.26061 | 1.5322
0.28 | 0.29522 | 1.8496
0.29 | 0.33548 | 2.231
0.3 | 0.38006 | 2.6848
0.31 | 0.43008 | 3.2173
0.32 | 0.48721 | 3.854
0.33 | 0.55009 | 4.5968
0.34 | 0.6112 | 5.4892
0.35 | 0.6924 | 6.479
0.36 | 0.7802 | 7.722
0.37 | 0.8811 | 9.197
0.38 | 0.9972 | 10.932
0.39 | 1.1181 | 12.997
0.4 | 1.2657 | 15.415
0.41 | 1.4343 | 18.31
0.42 | 1.6234 | 21.803
0.43 | 1.8403 | 25.88
0.44 | 2.0884 | 30.794
0.45 | 2.3783 | 36.575
0.46 | 2.7125 | 43.629
0.47 | 3.1068 | 51.796
0.48 | 3.5914 | 61.63
0.49 | 4.1323 | 73.35
0.5 | 4.8063 | 87.24