## Diode Characteristic (uA-mm)
VGS (V) | VDS = 0.000 V | VDS = 0.500 V
-1.25 | -6.048 | -16.762
-1.24 | -5.829 | -16.167
-1.23 | -5.595 | -15.717
-1.22 | -5.4 | -15.218
-1.21 | -5.205 | -14.678
-1.2 | -5.018 | -14.234
-1.19 | -4.8247 | -13.758
-1.18 | -4.6345 | -13.331
-1.17 | -4.4658 | -12.914
-1.16 | -4.3133 | -12.489
-1.15 | -4.1401 | -12.046
-1.14 | -3.9832 | -11.688
-1.13 | -3.8422 | -11.33
-1.12 | -3.7075 | -10.877
-1.11 | -3.561 | -10.637
-1.1 | -3.4249 | -10.278
-1.09 | -3.3081 | -9.937
-1.08 | -3.1693 | -9.571
-1.07 | -3.0546 | -9.273
-1.06 | -2.9458 | -8.947
-1.05 | -2.8148 | -8.663
-1.04 | -2.7071 | -8.342
-1.03 | -2.595 | -8.019
-1.02 | -2.4898 | -7.782
-1.01 | -2.3838 | -7.541
-1 | -2.3098 | -7.318
-0.99 | -2.217 | -7.031
-0.98 | -2.1326 | -6.846
-0.97 | -2.0505 | -6.615
-0.96 | -1.9672 | -6.368
-0.95 | -1.8889 | -6.142
-0.94 | -1.8171 | -5.933
-0.93 | -1.7405 | -5.683
-0.92 | -1.6743 | -5.523
-0.91 | -1.5952 | -5.332
-0.9 | -1.5364 | -5.157
-0.89 | -1.4737 | -4.9899
-0.88 | -1.4152 | -4.7875
-0.87 | -1.3575 | -4.6233
-0.86 | -1.2931 | -4.4447
-0.85 | -1.2457 | -4.2877
-0.84 | -1.1949 | -4.1283
-0.83 | -1.1439 | -3.9997
-0.82 | -1.0926 | -3.8309
-0.81 | -1.0465 | -3.7343
-0.8 | -0.9945 | -3.5713
-0.79 | -0.9542 | -3.4384
-0.78 | -0.9138 | -3.3128
-0.77 | -0.8693 | -3.2002
-0.76 | -0.8318 | -3.0939
-0.75 | -0.7917 | -2.9564
-0.74 | -0.7605 | -2.8643
-0.73 | -0.7288 | -2.7487
-0.72 | -0.6947 | -2.641
-0.71 | -0.6626 | -2.5405
-0.7 | -0.6286 | -2.4489
-0.69 | -0.6 | -2.3522
-0.68 | -0.5695 | -2.2557
-0.67 | -0.5495 | -2.1679
-0.66 | -0.5226 | -2.0834
-0.65 | -0.49951 | -1.999
-0.64 | -0.47522 | -1.9227
-0.63 | -0.45164 | -1.8559
-0.62 | -0.42981 | -1.7773
-0.61 | -0.40993 | -1.7031
-0.6 | -0.3932 | -1.6353
-0.59 | -0.36799 | -1.5706
-0.58 | -0.35106 | -1.5184
-0.57 | -0.3339 | -1.4535
-0.56 | -0.31475 | -1.3959
-0.55 | -0.29949 | -1.3353
-0.54 | -0.28199 | -1.2803
-0.53 | -0.2681 | -1.2329
-0.52 | -0.25379 | -1.1768
-0.51 | -0.24027 | -1.1336
-0.5 | -0.22576 | -1.0861
-0.49 | -0.21478 | -1.0395
-0.48 | -0.19998 | -0.9919
-0.47 | -0.19198 | -0.9514
-0.46 | -0.1801 | -0.9073
-0.45 | -0.16968 | -0.871
-0.44 | -0.15943 | -0.832
-0.43 | -0.14869 | -0.7999
-0.42 | -0.14138 | -0.7592
-0.41 | -0.13232 | -0.7285
-0.4 | -0.1246 | -0.6907
-0.39 | -0.1167 | -0.6627
-0.38 | -0.10942 | -0.637
-0.37 | -0.10298 | -0.6047
-0.36 | -0.09631 | -0.5792
-0.35 | -0.09015 | -0.5517
-0.34 | -0.08451 | -0.5274
-0.33 | -0.07877 | -0.5013
-0.32 | -0.07369 | -0.47746
-0.31 | -0.06824 | -0.45586
-0.3 | -0.06367 | -0.43505
-0.29 | -0.05933 | -0.41322
-0.28 | -0.05488 | -0.39143
-0.27 | -0.05137 | -0.37134
-0.26 | -0.048009 | -0.3533
-0.25 | -0.043737 | -0.33344
-0.24 | -0.040708 | -0.31827
-0.23 | -0.037413 | -0.29489
-0.22 | -0.034581 | -0.27979
-0.21 | -0.031817 | -0.26268
-0.2 | -0.029404 | -0.2461
-0.19 | -0.026697 | -0.23207
-0.18 | -0.024554 | -0.21493
-0.17 | -0.022444 | -0.20075
-0.16 | -0.02039 | -0.18631
-0.15 | -0.018378 | -0.17328
-0.14 | -0.016723 | -0.16041
-0.13 | -0.015035 | -0.14629
-0.12 | -0.013626 | -0.13609
-0.11 | -0.012158 | -0.12443
-0.1 | -0.010775 | -0.11437
-0.09 | -0.009457 | -0.10469
-0.08 | -0.008338 | -0.095
-0.07 | -0.007219 | -0.08707
-0.06 | -0.006163 | -0.07897
-0.05 | -0.005133 | -0.07145
-0.04 | -0.0041293 | -0.06448
-0.03 | -0.0031133 | -0.05739
-0.02 | -0.002149 | -0.05175
-0.01 | -0.0010864 | -0.046346
0 | 2.42e-05 | -0.040065
0.01 | 0.0011144 | -0.035906
0.02 | 0.0023935 | -0.031117
0.03 | 0.0036959 | -0.026437
0.04 | 0.0052032 | -0.022133
0.05 | 0.006863 | -0.017473
0.06 | 0.008725 | -0.012821
0.07 | 0.01078 | -0.007396
0.08 | 0.013116 | -0.0010197
0.09 | 0.015987 | 0.006224
0.1 | 0.019031 | 0.01512
0.11 | 0.022504 | 0.025893
0.12 | 0.026501 | 0.039983
0.13 | 0.031207 | 0.056916
0.14 | 0.03622 | 0.07819
0.15 | 0.041959 | 0.10493
0.16 | 0.048846 | 0.13952
0.17 | 0.05657 | 0.18159
0.18 | 0.06387 | 0.2336
0.19 | 0.07344 | 0.29849
0.2 | 0.08491 | 0.37775
0.21 | 0.09781 | 0.47635
0.22 | 0.11184 | 0.5883
0.23 | 0.12814 | 0.7332
0.24 | 0.14592 | 0.9043
0.25 | 0.16691 | 1.1165
0.26 | 0.19046 | 1.369
0.27 | 0.21601 | 1.6701
0.28 | 0.24544 | 2.0367
0.29 | 0.27764 | 2.4729
0.3 | 0.31661 | 2.9922
0.31 | 0.35766 | 3.6252
0.32 | 0.40378 | 4.3659
0.33 | 0.45748 | 5.2714
0.34 | 0.5149 | 6.294
0.35 | 0.5703 | 7.574
0.36 | 0.6447 | 9.095
0.37 | 0.7311 | 10.926
0.38 | 0.8238 | 13.127
0.39 | 0.9324 | 15.74
0.4 | 1.0564 | 18.871
0.41 | 1.1964 | 22.63
0.42 | 1.3652 | 27.195
0.43 | 1.5473 | 32.606
0.44 | 1.7671 | 39.083
0.45 | 2.0256 | 46.935
0.46 | 2.3293 | 56.455
0.47 | 2.6886 | 67.44
0.48 | 3.1027 | 80.99
0.49 | 3.617 | 97.2
0.5 | 4.2289 | 116.51