## Diode Characteristic (uA-mm)
VGS (V) | VDS = 0.000 V | VDS = 0.500 V
-1.25 | -6.443 | -17.826
-1.24 | -6.182 | -17.276
-1.23 | -5.993 | -16.719
-1.22 | -5.776 | -16.202
-1.21 | -5.555 | -15.67
-1.2 | -5.355 | -15.166
-1.19 | -5.128 | -14.636
-1.18 | -4.9283 | -14.177
-1.17 | -4.7657 | -13.739
-1.16 | -4.5876 | -13.316
-1.15 | -4.4261 | -12.869
-1.14 | -4.2353 | -12.51
-1.13 | -4.0887 | -12.08
-1.12 | -3.936 | -11.673
-1.11 | -3.802 | -11.334
-1.1 | -3.6544 | -10.952
-1.09 | -3.5267 | -10.565
-1.08 | -3.4001 | -10.222
-1.07 | -3.2808 | -9.957
-1.06 | -3.1584 | -9.66
-1.05 | -3.0451 | -9.267
-1.04 | -2.9054 | -8.991
-1.03 | -2.8034 | -8.706
-1.02 | -2.7034 | -8.449
-1.01 | -2.5996 | -8.135
-1 | -2.4905 | -7.819
-0.99 | -2.389 | -7.59
-0.98 | -2.302 | -7.334
-0.97 | -2.2089 | -7.069
-0.96 | -2.1073 | -6.814
-0.95 | -2.0316 | -6.571
-0.94 | -1.9515 | -6.363
-0.93 | -1.8718 | -6.142
-0.92 | -1.7923 | -5.944
-0.91 | -1.7153 | -5.768
-0.9 | -1.655 | -5.548
-0.89 | -1.5895 | -5.356
-0.88 | -1.5239 | -5.15
-0.87 | -1.4665 | -4.9569
-0.86 | -1.3978 | -4.7725
-0.85 | -1.343 | -4.6069
-0.84 | -1.2891 | -4.4549
-0.83 | -1.232 | -4.2972
-0.82 | -1.1823 | -4.1543
-0.81 | -1.1211 | -3.9905
-0.8 | -1.0765 | -3.8404
-0.79 | -1.0307 | -3.7137
-0.78 | -0.9862 | -3.5576
-0.77 | -0.9451 | -3.4592
-0.76 | -0.903 | -3.3393
-0.75 | -0.8671 | -3.1872
-0.74 | -0.8302 | -3.072
-0.73 | -0.7876 | -2.9474
-0.72 | -0.7532 | -2.8378
-0.71 | -0.7157 | -2.7299
-0.7 | -0.68 | -2.6346
-0.69 | -0.6524 | -2.5334
-0.68 | -0.6189 | -2.4307
-0.67 | -0.5924 | -2.3402
-0.66 | -0.5644 | -2.2491
-0.65 | -0.5365 | -2.1509
-0.64 | -0.5125 | -2.086
-0.63 | -0.48882 | -1.9959
-0.62 | -0.46379 | -1.9059
-0.61 | -0.44311 | -1.8292
-0.6 | -0.42158 | -1.7711
-0.59 | -0.39954 | -1.7116
-0.58 | -0.3784 | -1.6373
-0.57 | -0.35848 | -1.5715
-0.56 | -0.34131 | -1.4975
-0.55 | -0.3228 | -1.4493
-0.54 | -0.30809 | -1.3857
-0.53 | -0.2893 | -1.3286
-0.52 | -0.27434 | -1.2796
-0.51 | -0.25967 | -1.2218
-0.5 | -0.24477 | -1.1773
-0.49 | -0.23097 | -1.127
-0.48 | -0.21897 | -1.0808
-0.47 | -0.20706 | -1.0338
-0.46 | -0.19447 | -0.9938
-0.45 | -0.18535 | -0.9506
-0.44 | -0.17286 | -0.9107
-0.43 | -0.16268 | -0.8707
-0.42 | -0.15245 | -0.8293
-0.41 | -0.14471 | -0.7969
-0.4 | -0.1356 | -0.7621
-0.39 | -0.12734 | -0.7334
-0.38 | -0.11895 | -0.702
-0.37 | -0.11157 | -0.6663
-0.36 | -0.10491 | -0.638
-0.35 | -0.09778 | -0.6087
-0.34 | -0.09108 | -0.5802
-0.33 | -0.08507 | -0.5556
-0.32 | -0.07964 | -0.5298
-0.31 | -0.07383 | -0.5049
-0.3 | -0.06887 | -0.48318
-0.29 | -0.06364 | -0.45674
-0.28 | -0.0589 | -0.43765
-0.27 | -0.05526 | -0.41463
-0.26 | -0.0508 | -0.39207
-0.25 | -0.047621 | -0.37281
-0.24 | -0.044002 | -0.35212
-0.23 | -0.040806 | -0.33146
-0.22 | -0.037585 | -0.31442
-0.21 | -0.034578 | -0.2939
-0.2 | -0.031739 | -0.27777
-0.19 | -0.02911 | -0.26016
-0.18 | -0.026451 | -0.24109
-0.17 | -0.024216 | -0.22558
-0.16 | -0.022036 | -0.20935
-0.15 | -0.020205 | -0.1934
-0.14 | -0.017999 | -0.17893
-0.13 | -0.016247 | -0.16476
-0.12 | -0.014583 | -0.15171
-0.11 | -0.013085 | -0.13977
-0.1 | -0.011667 | -0.12595
-0.09 | -0.010284 | -0.11544
-0.08 | -0.008949 | -0.10488
-0.07 | -0.007824 | -0.09574
-0.06 | -0.006634 | -0.08729
-0.05 | -0.00547 | -0.07965
-0.04 | -0.0043742 | -0.07174
-0.03 | -0.0033685 | -0.06432
-0.02 | -0.0022675 | -0.05786
-0.01 | -0.001194 | -0.0516
0 | -1.59e-05 | -0.045445
0.01 | 0.0011686 | -0.040449
0.02 | 0.0025215 | -0.034888
0.03 | 0.0039338 | -0.0298
0.04 | 0.0055602 | -0.025211
0.05 | 0.007303 | -0.020117
0.06 | 0.009267 | -0.014549
0.07 | 0.011572 | -0.008906
0.08 | 0.014209 | -0.0022386
0.09 | 0.017036 | 0.0053458
0.1 | 0.020267 | 0.014236
0.11 | 0.023993 | 0.025722
0.12 | 0.028281 | 0.039632
0.13 | 0.033167 | 0.056657
0.14 | 0.038624 | 0.07777
0.15 | 0.045133 | 0.10474
0.16 | 0.052335 | 0.13859
0.17 | 0.05916 | 0.17996
0.18 | 0.06836 | 0.23066
0.19 | 0.07934 | 0.29308
0.2 | 0.09138 | 0.36994
0.21 | 0.10437 | 0.46588
0.22 | 0.11983 | 0.5737
0.23 | 0.13696 | 0.7122
0.24 | 0.15662 | 0.8778
0.25 | 0.1785 | 1.0763
0.26 | 0.20274 | 1.316
0.27 | 0.23031 | 1.5969
0.28 | 0.2624 | 1.936
0.29 | 0.29756 | 2.3451
0.3 | 0.33701 | 2.8379
0.31 | 0.38157 | 3.4137
0.32 | 0.4329 | 4.0954
0.33 | 0.48865 | 4.9119
0.34 | 0.54964 | 5.837
0.35 | 0.6064 | 6.982
0.36 | 0.6867 | 8.368
0.37 | 0.7753 | 10.026
0.38 | 0.8726 | 11.964
0.39 | 0.9911 | 14.306
0.4 | 1.1194 | 17.074
0.41 | 1.2707 | 20.405
0.42 | 1.4427 | 24.371
0.43 | 1.6374 | 29.156
0.44 | 1.872 | 34.832
0.45 | 2.1369 | 41.664
0.46 | 2.4507 | 49.837
0.47 | 2.8137 | 59.46
0.48 | 3.2477 | 71.15
0.49 | 3.7648 | 84.86
0.5 | 4.3825 | 101.57