## Diode Characteristic (uA-mm)
VGS (V) | VDS = 0.000 V | VDS = 0.500 V
-1.25 | -6.715 | -18.052
-1.24 | -6.455 | -17.511
-1.23 | -6.202 | -16.896
-1.22 | -5.967 | -16.364
-1.21 | -5.757 | -15.91
-1.2 | -5.563 | -15.325
-1.19 | -5.352 | -14.958
-1.18 | -5.171 | -14.457
-1.17 | -4.9598 | -13.906
-1.16 | -4.7849 | -13.514
-1.15 | -4.6181 | -13.079
-1.14 | -4.4464 | -12.636
-1.13 | -4.2948 | -12.231
-1.12 | -4.1323 | -11.776
-1.11 | -3.9696 | -11.44
-1.1 | -3.8218 | -11.069
-1.09 | -3.6779 | -10.711
-1.08 | -3.5464 | -10.396
-1.07 | -3.4025 | -10.052
-1.06 | -3.2663 | -9.708
-1.05 | -3.1522 | -9.402
-1.04 | -3.0217 | -9.089
-1.03 | -2.9162 | -8.743
-1.02 | -2.8161 | -8.468
-1.01 | -2.6868 | -8.191
-1 | -2.5812 | -7.93
-0.99 | -2.4834 | -7.637
-0.98 | -2.3859 | -7.388
-0.97 | -2.3014 | -7.144
-0.96 | -2.2078 | -6.871
-0.95 | -2.12 | -6.639
-0.94 | -2.0214 | -6.404
-0.93 | -1.9584 | -6.189
-0.92 | -1.8795 | -5.993
-0.91 | -1.7933 | -5.809
-0.9 | -1.7183 | -5.603
-0.89 | -1.6508 | -5.394
-0.88 | -1.5892 | -5.208
-0.87 | -1.522 | -5.009
-0.86 | -1.4533 | -4.8453
-0.85 | -1.3947 | -4.6786
-0.84 | -1.3326 | -4.5014
-0.83 | -1.2774 | -4.3654
-0.82 | -1.2243 | -4.195
-0.81 | -1.1676 | -4.043
-0.8 | -1.1198 | -3.8882
-0.79 | -1.0688 | -3.7678
-0.78 | -1.0249 | -3.6246
-0.77 | -0.981 | -3.4678
-0.76 | -0.9358 | -3.3625
-0.75 | -0.8921 | -3.2216
-0.74 | -0.8485 | -3.1085
-0.73 | -0.8158 | -2.9903
-0.72 | -0.7809 | -2.8715
-0.71 | -0.7423 | -2.7573
-0.7 | -0.7122 | -2.6555
-0.69 | -0.6739 | -2.5423
-0.68 | -0.646 | -2.454
-0.67 | -0.6152 | -2.3587
-0.66 | -0.5847 | -2.279
-0.65 | -0.5548 | -2.1812
-0.64 | -0.5309 | -2.0978
-0.63 | -0.5044 | -2.0059
-0.62 | -0.48207 | -1.9399
-0.61 | -0.45417 | -1.8602
-0.6 | -0.43405 | -1.7869
-0.59 | -0.41441 | -1.7084
-0.58 | -0.39042 | -1.6437
-0.57 | -0.36949 | -1.5906
-0.56 | -0.35158 | -1.5163
-0.55 | -0.33417 | -1.4503
-0.54 | -0.31549 | -1.3964
-0.53 | -0.30182 | -1.3314
-0.52 | -0.28361 | -1.2807
-0.51 | -0.26775 | -1.2294
-0.5 | -0.25327 | -1.1789
-0.49 | -0.24085 | -1.1274
-0.48 | -0.22354 | -1.0691
-0.47 | -0.21044 | -1.0332
-0.46 | -0.19921 | -0.9955
-0.45 | -0.18803 | -0.9527
-0.44 | -0.17606 | -0.9147
-0.43 | -0.16676 | -0.8711
-0.42 | -0.15525 | -0.8327
-0.41 | -0.14605 | -0.8002
-0.4 | -0.13696 | -0.7646
-0.39 | -0.1285 | -0.7271
-0.38 | -0.12065 | -0.6964
-0.37 | -0.11273 | -0.6619
-0.36 | -0.10519 | -0.6347
-0.35 | -0.09944 | -0.6077
-0.34 | -0.0921 | -0.5792
-0.33 | -0.08651 | -0.5516
-0.32 | -0.08019 | -0.5223
-0.31 | -0.0747 | -0.50361
-0.3 | -0.06951 | -0.47956
-0.29 | -0.0646 | -0.45626
-0.28 | -0.05959 | -0.43556
-0.27 | -0.05528 | -0.41516
-0.26 | -0.05104 | -0.39035
-0.25 | -0.047877 | -0.37246
-0.24 | -0.043983 | -0.34964
-0.23 | -0.040665 | -0.32844
-0.22 | -0.037542 | -0.30942
-0.21 | -0.034584 | -0.28935
-0.2 | -0.031481 | -0.27122
-0.19 | -0.028872 | -0.25442
-0.18 | -0.026309 | -0.23729
-0.17 | -0.024227 | -0.221
-0.16 | -0.021938 | -0.20498
-0.15 | -0.019832 | -0.18873
-0.14 | -0.018044 | -0.17419
-0.13 | -0.016251 | -0.16056
-0.12 | -0.014513 | -0.14786
-0.11 | -0.013044 | -0.13604
-0.1 | -0.011649 | -0.12386
-0.09 | -0.010372 | -0.1132
-0.08 | -0.008969 | -0.10313
-0.07 | -0.007775 | -0.09437
-0.06 | -0.006612 | -0.08606
-0.05 | -0.005546 | -0.07783
-0.04 | -0.004409 | -0.06993
-0.03 | -0.0033324 | -0.06302
-0.02 | -0.0023026 | -0.05723
-0.01 | -0.0011706 | -0.05125
0 | -3.1e-06 | -0.04505
0.01 | 0.0011756 | -0.039933
0.02 | 0.0025217 | -0.034186
0.03 | 0.0039152 | -0.029704
0.04 | 0.005567 | -0.024679
0.05 | 0.007266 | -0.019619
0.06 | 0.009205 | -0.014365
0.07 | 0.011468 | -0.008757
0.08 | 0.014104 | -0.0021446
0.09 | 0.016976 | 0.0054281
0.1 | 0.020116 | 0.01421
0.11 | 0.023823 | 0.025144
0.12 | 0.028354 | 0.038769
0.13 | 0.032987 | 0.055367
0.14 | 0.03833 | 0.07561
0.15 | 0.044227 | 0.10149
0.16 | 0.051693 | 0.1346
0.17 | 0.05894 | 0.17422
0.18 | 0.06783 | 0.2228
0.19 | 0.07831 | 0.28236
0.2 | 0.09036 | 0.35632
0.21 | 0.10379 | 0.44694
0.22 | 0.11919 | 0.55303
0.23 | 0.13576 | 0.676
0.24 | 0.15573 | 0.8348
0.25 | 0.17812 | 1.0257
0.26 | 0.20216 | 1.2507
0.27 | 0.22959 | 1.5203
0.28 | 0.25993 | 1.8421
0.29 | 0.29493 | 2.2249
0.3 | 0.333 | 2.6701
0.31 | 0.37633 | 3.2191
0.32 | 0.42733 | 3.8592
0.33 | 0.4809 | 4.6294
0.34 | 0.54576 | 5.528
0.35 | 0.6038 | 6.56
0.36 | 0.6791 | 7.849
0.37 | 0.7681 | 9.386
0.38 | 0.8699 | 11.189
0.39 | 0.9825 | 13.334
0.4 | 1.1104 | 15.877
0.41 | 1.2595 | 18.928
0.42 | 1.4322 | 22.639
0.43 | 1.626 | 27.001
0.44 | 1.8544 | 32.131
0.45 | 2.1191 | 38.369
0.46 | 2.427 | 45.879
0.47 | 2.8024 | 54.744
0.48 | 3.2341 | 65.09
0.49 | 3.7611 | 77.88
0.5 | 4.3738 | 92.89