## Diode Characteristic (uA-mm)
VGS (V) | VDS = 0.000 V | VDS = 0.500 V
-1.25 | -6.376 | -17.711
-1.24 | -6.132 | -17.116
-1.23 | -5.897 | -16.535
-1.22 | -5.669 | -16.172
-1.21 | -5.49 | -15.558
-1.2 | -5.267 | -15.099
-1.19 | -5.086 | -14.643
-1.18 | -4.8807 | -14.206
-1.17 | -4.7009 | -13.65
-1.16 | -4.5241 | -13.224
-1.15 | -4.3673 | -12.882
-1.14 | -4.2212 | -12.443
-1.13 | -4.0558 | -12.022
-1.12 | -3.8916 | -11.622
-1.11 | -3.7648 | -11.255
-1.1 | -3.6194 | -10.892
-1.09 | -3.4719 | -10.534
-1.08 | -3.3399 | -10.203
-1.07 | -3.2233 | -9.85
-1.06 | -3.1015 | -9.511
-1.05 | -2.9858 | -9.234
-1.04 | -2.8675 | -8.922
-1.03 | -2.7607 | -8.608
-1.02 | -2.6475 | -8.322
-1.01 | -2.551 | -8.046
-1 | -2.4488 | -7.74
-0.99 | -2.3499 | -7.508
-0.98 | -2.2633 | -7.263
-0.97 | -2.1675 | -7.033
-0.96 | -2.0822 | -6.776
-0.95 | -1.9926 | -6.537
-0.94 | -1.909 | -6.314
-0.93 | -1.8452 | -6.109
-0.92 | -1.7618 | -5.913
-0.91 | -1.6959 | -5.705
-0.9 | -1.6331 | -5.498
-0.89 | -1.5563 | -5.308
-0.88 | -1.4977 | -5.137
-0.87 | -1.4338 | -4.9104
-0.86 | -1.3758 | -4.7737
-0.85 | -1.3178 | -4.5598
-0.84 | -1.2626 | -4.4343
-0.83 | -1.2157 | -4.27
-0.82 | -1.1569 | -4.1057
-0.81 | -1.1099 | -3.9863
-0.8 | -1.0523 | -3.8156
-0.79 | -1.0137 | -3.6671
-0.78 | -0.9691 | -3.5529
-0.77 | -0.9288 | -3.3812
-0.76 | -0.8862 | -3.2737
-0.75 | -0.8447 | -3.1703
-0.74 | -0.811 | -3.0452
-0.73 | -0.7703 | -2.9301
-0.72 | -0.7361 | -2.8133
-0.71 | -0.7078 | -2.7069
-0.7 | -0.6725 | -2.6137
-0.69 | -0.6429 | -2.5214
-0.68 | -0.6113 | -2.4209
-0.67 | -0.5856 | -2.3206
-0.66 | -0.5542 | -2.2366
-0.65 | -0.5264 | -2.1566
-0.64 | -0.5004 | -2.0682
-0.63 | -0.48329 | -1.9851
-0.62 | -0.45692 | -1.9025
-0.61 | -0.4358 | -1.8308
-0.6 | -0.41437 | -1.7599
-0.59 | -0.39132 | -1.6944
-0.58 | -0.37368 | -1.6235
-0.57 | -0.35255 | -1.5531
-0.56 | -0.33474 | -1.4955
-0.55 | -0.31797 | -1.4303
-0.54 | -0.30176 | -1.3745
-0.53 | -0.28433 | -1.3154
-0.52 | -0.26987 | -1.2602
-0.51 | -0.25566 | -1.2071
-0.5 | -0.24307 | -1.1639
-0.49 | -0.22764 | -1.1075
-0.48 | -0.21514 | -1.0672
-0.47 | -0.20281 | -1.0212
-0.46 | -0.19154 | -0.9772
-0.45 | -0.18107 | -0.9419
-0.44 | -0.16949 | -0.8996
-0.43 | -0.15913 | -0.8588
-0.42 | -0.15011 | -0.8206
-0.41 | -0.14102 | -0.7902
-0.4 | -0.13319 | -0.7604
-0.39 | -0.12392 | -0.7205
-0.38 | -0.11687 | -0.6865
-0.37 | -0.10891 | -0.6581
-0.36 | -0.10267 | -0.6342
-0.35 | -0.09569 | -0.6013
-0.34 | -0.08927 | -0.5732
-0.33 | -0.08314 | -0.5452
-0.32 | -0.07746 | -0.5224
-0.31 | -0.0721 | -0.49617
-0.3 | -0.06741 | -0.47288
-0.29 | -0.06229 | -0.45017
-0.28 | -0.05766 | -0.42822
-0.27 | -0.05368 | -0.40717
-0.26 | -0.050068 | -0.38685
-0.25 | -0.046353 | -0.36846
-0.24 | -0.04304 | -0.34872
-0.23 | -0.039454 | -0.32753
-0.22 | -0.036406 | -0.30885
-0.21 | -0.033504 | -0.29162
-0.2 | -0.030708 | -0.27112
-0.19 | -0.027971 | -0.25207
-0.18 | -0.025624 | -0.23788
-0.17 | -0.023281 | -0.2218
-0.16 | -0.021332 | -0.20606
-0.15 | -0.019284 | -0.1907
-0.14 | -0.017395 | -0.1748
-0.13 | -0.015702 | -0.16218
-0.12 | -0.014149 | -0.14723
-0.11 | -0.012561 | -0.13607
-0.1 | -0.011236 | -0.12461
-0.09 | -0.010015 | -0.11383
-0.08 | -0.008719 | -0.10401
-0.07 | -0.007479 | -0.09481
-0.06 | -0.006399 | -0.08628
-0.05 | -0.005345 | -0.07829
-0.04 | -0.0042983 | -0.07036
-0.03 | -0.003223 | -0.06457
-0.02 | -0.0022298 | -0.05752
-0.01 | -0.0011231 | -0.05088
0 | -5.27e-05 | -0.045234
0.01 | 0.0011738 | -0.039846
0.02 | 0.0024235 | -0.035108
0.03 | 0.0038889 | -0.029851
0.04 | 0.0053975 | -0.025189
0.05 | 0.007098 | -0.020334
0.06 | 0.009154 | -0.015056
0.07 | 0.011339 | -0.009426
0.08 | 0.013739 | -0.0028513
0.09 | 0.016673 | 0.0048911
0.1 | 0.019855 | 0.013672
0.11 | 0.023477 | 0.024854
0.12 | 0.02754 | 0.038498
0.13 | 0.032494 | 0.055746
0.14 | 0.037936 | 0.07661
0.15 | 0.044182 | 0.10245
0.16 | 0.051064 | 0.13564
0.17 | 0.05799 | 0.17576
0.18 | 0.06737 | 0.22598
0.19 | 0.07757 | 0.28694
0.2 | 0.08921 | 0.36181
0.21 | 0.10248 | 0.45438
0.22 | 0.1168 | 0.56424
0.23 | 0.1343 | 0.693
0.24 | 0.15299 | 0.8556
0.25 | 0.17445 | 1.0515
0.26 | 0.19901 | 1.2813
0.27 | 0.22441 | 1.56
0.28 | 0.25506 | 1.8895
0.29 | 0.29 | 2.274
0.3 | 0.32913 | 2.7496
0.31 | 0.37143 | 3.3071
0.32 | 0.41835 | 3.9685
0.33 | 0.47249 | 4.7596
0.34 | 0.53462 | 5.693
0.35 | 0.5905 | 6.801
0.36 | 0.6687 | 8.129
0.37 | 0.7574 | 9.702
0.38 | 0.8529 | 11.572
0.39 | 0.9663 | 13.801
0.4 | 1.0889 | 16.462
0.41 | 1.2372 | 19.623
0.42 | 1.4002 | 23.445
0.43 | 1.5901 | 27.982
0.44 | 1.816 | 33.329
0.45 | 2.0674 | 39.872
0.46 | 2.3816 | 47.688
0.47 | 2.7389 | 56.99
0.48 | 3.1688 | 67.78
0.49 | 3.6768 | 80.96
0.5 | 4.2869 | 96.76