## Diode Characteristic (uA-mm)
VGS (V) | VDS = 0.000 V | VDS = 0.500 V
-1.25 | -6.905 | -19.399
-1.24 | -6.672 | -18.788
-1.23 | -6.421 | -18.072
-1.22 | -6.173 | -17.533
-1.21 | -5.979 | -16.945
-1.2 | -5.744 | -16.429
-1.19 | -5.527 | -15.939
-1.18 | -5.321 | -15.386
-1.17 | -5.098 | -14.966
-1.16 | -4.8764 | -14.496
-1.15 | -4.7011 | -13.935
-1.14 | -4.5258 | -13.516
-1.13 | -4.3554 | -13.113
-1.12 | -4.1734 | -12.651
-1.11 | -4.042 | -12.252
-1.1 | -3.8985 | -11.811
-1.09 | -3.7366 | -11.434
-1.08 | -3.5821 | -11.086
-1.07 | -3.4464 | -10.692
-1.06 | -3.2951 | -10.364
-1.05 | -3.1892 | -9.943
-1.04 | -3.067 | -9.634
-1.03 | -2.948 | -9.295
-1.02 | -2.8123 | -9.018
-1.01 | -2.7116 | -8.678
-1 | -2.6105 | -8.389
-0.99 | -2.5063 | -8.1
-0.98 | -2.4024 | -7.839
-0.97 | -2.3048 | -7.578
-0.96 | -2.2095 | -7.261
-0.95 | -2.118 | -7.055
-0.94 | -2.038 | -6.831
-0.93 | -1.9513 | -6.572
-0.92 | -1.8719 | -6.314
-0.91 | -1.7972 | -6.109
-0.9 | -1.7322 | -5.859
-0.89 | -1.6368 | -5.654
-0.88 | -1.5792 | -5.478
-0.87 | -1.5083 | -5.293
-0.86 | -1.4373 | -5.093
-0.85 | -1.3813 | -4.8671
-0.84 | -1.3254 | -4.7328
-0.83 | -1.2677 | -4.5425
-0.82 | -1.2078 | -4.3685
-0.81 | -1.1558 | -4.202
-0.8 | -1.1115 | -4.0585
-0.79 | -1.0598 | -3.9052
-0.78 | -1.0114 | -3.7651
-0.77 | -0.9649 | -3.6376
-0.76 | -0.9181 | -3.5038
-0.75 | -0.8774 | -3.3664
-0.74 | -0.837 | -3.2279
-0.73 | -0.7958 | -3.1202
-0.72 | -0.7631 | -3
-0.71 | -0.728 | -2.8826
-0.7 | -0.6919 | -2.7668
-0.69 | -0.6574 | -2.6597
-0.68 | -0.6259 | -2.5639
-0.67 | -0.5966 | -2.4554
-0.66 | -0.5656 | -2.3791
-0.65 | -0.5367 | -2.2799
-0.64 | -0.5111 | -2.1896
-0.63 | -0.49341 | -2.1003
-0.62 | -0.46629 | -1.9999
-0.61 | -0.44508 | -1.9246
-0.6 | -0.42199 | -1.8583
-0.59 | -0.39908 | -1.7748
-0.58 | -0.37905 | -1.7018
-0.57 | -0.3587 | -1.6345
-0.56 | -0.34033 | -1.5729
-0.55 | -0.32375 | -1.508
-0.54 | -0.3089 | -1.4508
-0.53 | -0.2896 | -1.385
-0.52 | -0.27424 | -1.3281
-0.51 | -0.25901 | -1.2671
-0.5 | -0.24473 | -1.2177
-0.49 | -0.23034 | -1.1636
-0.48 | -0.21714 | -1.1169
-0.47 | -0.20568 | -1.0729
-0.46 | -0.19343 | -1.026
-0.45 | -0.1815 | -0.9839
-0.44 | -0.17124 | -0.9387
-0.43 | -0.16239 | -0.8997
-0.42 | -0.15133 | -0.857
-0.41 | -0.14175 | -0.8278
-0.4 | -0.13339 | -0.7858
-0.39 | -0.12511 | -0.7494
-0.38 | -0.11864 | -0.716
-0.37 | -0.10969 | -0.6815
-0.36 | -0.10316 | -0.6527
-0.35 | -0.09684 | -0.6239
-0.34 | -0.09039 | -0.5988
-0.33 | -0.08437 | -0.5679
-0.32 | -0.07828 | -0.5429
-0.31 | -0.07277 | -0.5154
-0.3 | -0.06759 | -0.49346
-0.29 | -0.06229 | -0.46609
-0.28 | -0.05774 | -0.44368
-0.27 | -0.05344 | -0.42071
-0.26 | -0.049905 | -0.40248
-0.25 | -0.046137 | -0.37957
-0.24 | -0.042934 | -0.35952
-0.23 | -0.039746 | -0.33893
-0.22 | -0.036415 | -0.31926
-0.21 | -0.033392 | -0.30081
-0.2 | -0.030624 | -0.28271
-0.19 | -0.028171 | -0.26522
-0.18 | -0.025779 | -0.24762
-0.17 | -0.023418 | -0.23128
-0.16 | -0.021291 | -0.21403
-0.15 | -0.019405 | -0.19791
-0.14 | -0.017472 | -0.18325
-0.13 | -0.015779 | -0.16851
-0.12 | -0.01421 | -0.15515
-0.11 | -0.012729 | -0.1421
-0.1 | -0.01124 | -0.13068
-0.09 | -0.009933 | -0.11946
-0.08 | -0.008688 | -0.10863
-0.07 | -0.007576 | -0.10057
-0.06 | -0.006439 | -0.09084
-0.05 | -0.005357 | -0.08325
-0.04 | -0.0043282 | -0.07459
-0.03 | -0.003254 | -0.0671
-0.02 | -0.0022368 | -0.05992
-0.01 | -0.0011646 | -0.0538
0 | -4.86e-05 | -0.048093
0.01 | 0.0011945 | -0.042622
0.02 | 0.0024464 | -0.037454
0.03 | 0.0039189 | -0.031879
0.04 | 0.0054653 | -0.026768
0.05 | 0.007052 | -0.021441
0.06 | 0.009268 | -0.016204
0.07 | 0.011492 | -0.010017
0.08 | 0.013943 | -0.0034594
0.09 | 0.016804 | 0.0044364
0.1 | 0.020254 | 0.013602
0.11 | 0.024005 | 0.024648
0.12 | 0.028161 | 0.038604
0.13 | 0.033066 | 0.056201
0.14 | 0.038492 | 0.07692
0.15 | 0.044851 | 0.10373
0.16 | 0.052065 | 0.13772
0.17 | 0.05937 | 0.17906
0.18 | 0.06894 | 0.23059
0.19 | 0.07949 | 0.29324
0.2 | 0.09122 | 0.37098
0.21 | 0.10551 | 0.46769
0.22 | 0.12025 | 0.5769
0.23 | 0.13822 | 0.7149
0.24 | 0.15784 | 0.8828
0.25 | 0.17987 | 1.088
0.26 | 0.20575 | 1.3253
0.27 | 0.2325 | 1.6192
0.28 | 0.26484 | 1.963
0.29 | 0.30015 | 2.3766
0.3 | 0.34049 | 2.8744
0.31 | 0.38368 | 3.4573
0.32 | 0.43263 | 4.1621
0.33 | 0.49123 | 4.9885
0.34 | 0.5538 | 5.945
0.35 | 0.6109 | 7.127
0.36 | 0.6888 | 8.503
0.37 | 0.7771 | 10.21
0.38 | 0.876 | 12.216
0.39 | 0.9923 | 14.604
0.4 | 1.1209 | 17.448
0.41 | 1.2713 | 20.845
0.42 | 1.4383 | 24.968
0.43 | 1.6339 | 29.86
0.44 | 1.8624 | 35.693
0.45 | 2.1222 | 42.696
0.46 | 2.439 | 51.193
0.47 | 2.8071 | 60.95
0.48 | 3.2284 | 73.05
0.49 | 3.7658 | 87.58
0.5 | 4.382 | 104.68