## Diode Characteristic (uA-mm)
VGS (V) | VDS = 0.000 V | VDS = 0.500 V
-1.25 | -8.485 | -24.014
-1.24 | -8.212 | -23.265
-1.23 | -7.893 | -22.585
-1.22 | -7.645 | -21.889
-1.21 | -7.322 | -21.161
-1.2 | -7.077 | -20.479
-1.19 | -6.802 | -19.786
-1.18 | -6.555 | -19.243
-1.17 | -6.305 | -18.624
-1.16 | -6.051 | -18.04
-1.15 | -5.857 | -17.494
-1.14 | -5.634 | -16.969
-1.13 | -5.414 | -16.405
-1.12 | -5.211 | -15.961
-1.11 | -5.023 | -15.37
-1.1 | -4.868 | -14.915
-1.09 | -4.6525 | -14.442
-1.08 | -4.4596 | -13.936
-1.07 | -4.3054 | -13.505
-1.06 | -4.1392 | -13.079
-1.05 | -3.979 | -12.611
-1.04 | -3.821 | -12.223
-1.03 | -3.6876 | -11.859
-1.02 | -3.5555 | -11.474
-1.01 | -3.4002 | -11.063
-1 | -3.2739 | -10.689
-0.99 | -3.1431 | -10.357
-0.98 | -3.0162 | -9.946
-0.97 | -2.9002 | -9.646
-0.96 | -2.784 | -9.323
-0.95 | -2.6688 | -9.048
-0.94 | -2.5669 | -8.763
-0.93 | -2.467 | -8.486
-0.92 | -2.363 | -8.114
-0.91 | -2.2695 | -7.861
-0.9 | -2.1815 | -7.624
-0.89 | -2.0844 | -7.359
-0.88 | -2.0038 | -7.066
-0.87 | -1.9134 | -6.838
-0.86 | -1.8333 | -6.612
-0.85 | -1.7545 | -6.393
-0.84 | -1.6786 | -6.169
-0.83 | -1.6198 | -5.922
-0.82 | -1.5494 | -5.708
-0.81 | -1.4756 | -5.523
-0.8 | -1.4147 | -5.326
-0.79 | -1.3555 | -5.165
-0.78 | -1.2933 | -4.9529
-0.77 | -1.2416 | -4.7881
-0.76 | -1.1836 | -4.5933
-0.75 | -1.1251 | -4.4242
-0.74 | -1.0739 | -4.2861
-0.73 | -1.0313 | -4.1218
-0.72 | -0.982 | -3.9623
-0.71 | -0.9357 | -3.7931
-0.7 | -0.8942 | -3.6617
-0.69 | -0.8505 | -3.5172
-0.68 | -0.8124 | -3.3784
-0.67 | -0.7742 | -3.2537
-0.66 | -0.7354 | -3.1448
-0.65 | -0.6982 | -3.0209
-0.64 | -0.6627 | -2.8883
-0.63 | -0.6318 | -2.775
-0.62 | -0.5997 | -2.6768
-0.61 | -0.568 | -2.5694
-0.6 | -0.539 | -2.4698
-0.59 | -0.5114 | -2.3729
-0.58 | -0.49009 | -2.2773
-0.57 | -0.4627 | -2.1932
-0.56 | -0.43906 | -2.099
-0.55 | -0.41807 | -2.0191
-0.54 | -0.3935 | -1.9325
-0.53 | -0.37344 | -1.8591
-0.52 | -0.35326 | -1.7814
-0.51 | -0.33604 | -1.7211
-0.5 | -0.31604 | -1.6434
-0.49 | -0.29764 | -1.5771
-0.48 | -0.28232 | -1.5116
-0.47 | -0.26597 | -1.4449
-0.46 | -0.25073 | -1.3815
-0.45 | -0.23598 | -1.3287
-0.44 | -0.22179 | -1.2693
-0.43 | -0.20882 | -1.2175
-0.42 | -0.19511 | -1.1648
-0.41 | -0.18362 | -1.1186
-0.4 | -0.17249 | -1.0652
-0.39 | -0.16129 | -1.0204
-0.38 | -0.15188 | -0.9747
-0.37 | -0.14188 | -0.9297
-0.36 | -0.13253 | -0.8889
-0.35 | -0.12309 | -0.8533
-0.34 | -0.11456 | -0.8115
-0.33 | -0.10757 | -0.7767
-0.32 | -0.09998 | -0.7376
-0.31 | -0.0935 | -0.7099
-0.3 | -0.08603 | -0.6756
-0.29 | -0.07993 | -0.6378
-0.28 | -0.07434 | -0.6055
-0.27 | -0.06892 | -0.5773
-0.26 | -0.0636 | -0.5477
-0.25 | -0.05846 | -0.5194
-0.24 | -0.05394 | -0.49501
-0.23 | -0.050073 | -0.46958
-0.22 | -0.045846 | -0.44527
-0.21 | -0.042192 | -0.42068
-0.2 | -0.039027 | -0.39152
-0.19 | -0.035604 | -0.36508
-0.18 | -0.032151 | -0.33986
-0.17 | -0.02936 | -0.31945
-0.16 | -0.026711 | -0.29832
-0.15 | -0.024249 | -0.27427
-0.14 | -0.021735 | -0.256
-0.13 | -0.019611 | -0.23674
-0.12 | -0.017519 | -0.21719
-0.11 | -0.015817 | -0.1985
-0.1 | -0.013929 | -0.18186
-0.09 | -0.012277 | -0.16499
-0.08 | -0.010676 | -0.15249
-0.07 | -0.009387 | -0.13824
-0.06 | -0.007855 | -0.12557
-0.05 | -0.006551 | -0.1142
-0.04 | -0.005287 | -0.10363
-0.03 | -0.0040309 | -0.09343
-0.02 | -0.002704 | -0.08396
-0.01 | -0.0014197 | -0.07545
0 | -3.04e-05 | -0.06541
0.01 | 0.0014273 | -0.05815
0.02 | 0.0029926 | -0.05192
0.03 | 0.0047353 | -0.045055
0.04 | 0.006715 | -0.038731
0.05 | 0.008896 | -0.031691
0.06 | 0.011295 | -0.025243
0.07 | 0.014034 | -0.018283
0.08 | 0.017339 | -0.010738
0.09 | 0.020856 | -0.0023178
0.1 | 0.024999 | 0.007274
0.11 | 0.029517 | 0.018381
0.12 | 0.035008 | 0.031506
0.13 | 0.041029 | 0.04688
0.14 | 0.04779 | 0.06564
0.15 | 0.055787 | 0.08835
0.16 | 0.06379 | 0.11681
0.17 | 0.07423 | 0.15036
0.18 | 0.08615 | 0.19108
0.19 | 0.09958 | 0.2404
0.2 | 0.11504 | 0.2998
0.21 | 0.13247 | 0.37151
0.22 | 0.15126 | 0.45567
0.23 | 0.17245 | 0.55589
0.24 | 0.19675 | 0.6661
0.25 | 0.2254 | 0.8115
0.26 | 0.25577 | 0.9773
0.27 | 0.28968 | 1.1734
0.28 | 0.32855 | 1.4026
0.29 | 0.37135 | 1.671
0.3 | 0.42109 | 1.9901
0.31 | 0.4763 | 2.3548
0.32 | 0.53431 | 2.7852
0.33 | 0.5907 | 3.2917
0.34 | 0.6685 | 3.8708
0.35 | 0.7504 | 4.5542
0.36 | 0.8451 | 5.3465
0.37 | 0.9568 | 6.221
0.38 | 1.0696 | 7.319
0.39 | 1.2065 | 8.577
0.4 | 1.3561 | 10.046
0.41 | 1.5258 | 11.741
0.42 | 1.7244 | 13.811
0.43 | 1.941 | 16.182
0.44 | 2.2016 | 18.965
0.45 | 2.4942 | 22.18
0.46 | 2.8516 | 26.041
0.47 | 3.2587 | 30.595
0.48 | 3.723 | 35.854
0.49 | 4.3091 | 42.182
0.5 | 4.9685 | 49.611