## Diode Characteristic (uA-mm)
VGS (V) | VDS = 0.000 V | VDS = 0.500 V
-1.25 | -8.323 | -23.443
-1.24 | -7.973 | -22.679
-1.23 | -7.712 | -21.85
-1.22 | -7.39 | -21.172
-1.21 | -7.139 | -20.619
-1.2 | -6.833 | -19.937
-1.19 | -6.602 | -19.189
-1.18 | -6.357 | -18.569
-1.17 | -6.075 | -18.051
-1.16 | -5.866 | -17.43
-1.15 | -5.645 | -16.902
-1.14 | -5.42 | -16.327
-1.13 | -5.207 | -15.647
-1.12 | -5.0101 | -15.258
-1.11 | -4.7983 | -14.731
-1.1 | -4.6178 | -14.275
-1.09 | -4.4292 | -13.823
-1.08 | -4.2523 | -13.36
-1.07 | -4.1189 | -12.865
-1.06 | -3.9491 | -12.446
-1.05 | -3.794 | -11.982
-1.04 | -3.6524 | -11.603
-1.03 | -3.511 | -11.214
-1.02 | -3.3664 | -10.858
-1.01 | -3.232 | -10.471
-1 | -3.1103 | -10.131
-0.99 | -2.9739 | -9.78
-0.98 | -2.8604 | -9.455
-0.97 | -2.7577 | -9.164
-0.96 | -2.6284 | -8.826
-0.95 | -2.5176 | -8.498
-0.94 | -2.417 | -8.175
-0.93 | -2.3138 | -7.908
-0.92 | -2.2266 | -7.637
-0.91 | -2.1248 | -7.36
-0.9 | -2.0315 | -7.049
-0.89 | -1.9437 | -6.825
-0.88 | -1.8599 | -6.546
-0.87 | -1.7836 | -6.346
-0.86 | -1.714 | -6.113
-0.85 | -1.646 | -5.89
-0.84 | -1.5648 | -5.682
-0.83 | -1.5035 | -5.458
-0.82 | -1.4338 | -5.271
-0.81 | -1.3671 | -5.067
-0.8 | -1.3104 | -4.8406
-0.79 | -1.2564 | -4.7007
-0.78 | -1.1986 | -4.5191
-0.77 | -1.1463 | -4.3277
-0.76 | -1.0934 | -4.1623
-0.75 | -1.0413 | -4.0104
-0.74 | -0.9872 | -3.8704
-0.73 | -0.9428 | -3.6928
-0.72 | -0.9 | -3.5484
-0.71 | -0.8568 | -3.3864
-0.7 | -0.8136 | -3.2681
-0.69 | -0.7782 | -3.1761
-0.68 | -0.7426 | -3.0278
-0.67 | -0.7051 | -2.9296
-0.66 | -0.6691 | -2.8209
-0.65 | -0.6374 | -2.6987
-0.64 | -0.6079 | -2.5925
-0.63 | -0.5757 | -2.4734
-0.62 | -0.5506 | -2.3757
-0.61 | -0.522 | -2.2916
-0.6 | -0.49345 | -2.192
-0.59 | -0.47005 | -2.0961
-0.58 | -0.4448 | -2.0205
-0.57 | -0.42103 | -1.9298
-0.56 | -0.40038 | -1.8542
-0.55 | -0.37713 | -1.7815
-0.54 | -0.35646 | -1.71
-0.53 | -0.33976 | -1.6432
-0.52 | -0.32042 | -1.5607
-0.51 | -0.30026 | -1.5041
-0.5 | -0.28446 | -1.4404
-0.49 | -0.26824 | -1.3801
-0.48 | -0.25281 | -1.3189
-0.47 | -0.23834 | -1.2634
-0.46 | -0.22594 | -1.2147
-0.45 | -0.2114 | -1.1568
-0.44 | -0.19937 | -1.1095
-0.43 | -0.18658 | -1.0623
-0.42 | -0.1746 | -1.0129
-0.41 | -0.16433 | -0.9627
-0.4 | -0.15404 | -0.9226
-0.39 | -0.1446 | -0.8817
-0.38 | -0.13576 | -0.8336
-0.37 | -0.1273 | -0.8001
-0.36 | -0.11885 | -0.7628
-0.35 | -0.11022 | -0.7258
-0.34 | -0.1029 | -0.6968
-0.33 | -0.09529 | -0.6581
-0.32 | -0.08898 | -0.6252
-0.31 | -0.08296 | -0.5955
-0.3 | -0.07686 | -0.5699
-0.29 | -0.07157 | -0.5372
-0.28 | -0.06626 | -0.516
-0.27 | -0.06069 | -0.49604
-0.26 | -0.05615 | -0.46681
-0.25 | -0.05225 | -0.44381
-0.24 | -0.048642 | -0.4164
-0.23 | -0.044968 | -0.39422
-0.22 | -0.041113 | -0.37052
-0.21 | -0.037661 | -0.35066
-0.2 | -0.034674 | -0.3285
-0.19 | -0.031667 | -0.31083
-0.18 | -0.028842 | -0.28938
-0.17 | -0.026343 | -0.27089
-0.16 | -0.023978 | -0.2513
-0.15 | -0.021722 | -0.23537
-0.14 | -0.019554 | -0.21616
-0.13 | -0.01776 | -0.20045
-0.12 | -0.015992 | -0.18572
-0.11 | -0.014084 | -0.17068
-0.1 | -0.012641 | -0.15447
-0.09 | -0.011173 | -0.14134
-0.08 | -0.009797 | -0.13033
-0.07 | -0.008417 | -0.12041
-0.06 | -0.007191 | -0.10829
-0.05 | -0.006002 | -0.09779
-0.04 | -0.0048027 | -0.08932
-0.03 | -0.0036206 | -0.07974
-0.02 | -0.0024896 | -0.07196
-0.01 | -0.0012558 | -0.06347
0 | 1.06e-05 | -0.05712
0.01 | 0.001286 | -0.05059
0.02 | 0.0027438 | -0.044284
0.03 | 0.0043077 | -0.038488
0.04 | 0.005996 | -0.032599
0.05 | 0.007923 | -0.027007
0.06 | 0.010305 | -0.020721
0.07 | 0.012764 | -0.014401
0.08 | 0.015463 | -0.007148
0.09 | 0.018617 | 0.0012543
0.1 | 0.022549 | 0.010726
0.11 | 0.026753 | 0.021768
0.12 | 0.031247 | 0.035666
0.13 | 0.036835 | 0.052198
0.14 | 0.043147 | 0.07204
0.15 | 0.050264 | 0.09751
0.16 | 0.0572 | 0.12879
0.17 | 0.06653 | 0.16719
0.18 | 0.07671 | 0.21349
0.19 | 0.08888 | 0.27167
0.2 | 0.1018 | 0.34061
0.21 | 0.1175 | 0.42559
0.22 | 0.13512 | 0.5265
0.23 | 0.15439 | 0.6438
0.24 | 0.17694 | 0.788
0.25 | 0.20122 | 0.9637
0.26 | 0.2292 | 1.1707
0.27 | 0.26024 | 1.4153
0.28 | 0.29449 | 1.7108
0.29 | 0.33509 | 2.0565
0.3 | 0.37977 | 2.4688
0.31 | 0.42901 | 2.9458
0.32 | 0.48401 | 3.5137
0.33 | 0.5473 | 4.1857
0.34 | 0.6033 | 4.9731
0.35 | 0.6853 | 5.848
0.36 | 0.7685 | 6.953
0.37 | 0.8688 | 8.237
0.38 | 0.9805 | 9.795
0.39 | 1.1078 | 11.581
0.4 | 1.2455 | 13.718
0.41 | 1.4077 | 16.21
0.42 | 1.5932 | 19.261
0.43 | 1.8064 | 22.79
0.44 | 2.0547 | 26.959
0.45 | 2.3407 | 31.978
0.46 | 2.6769 | 37.961
0.47 | 3.071 | 45.003
0.48 | 3.5369 | 53.369
0.49 | 4.0904 | 63.14
0.5 | 4.7525 | 74.95