## Diode Characteristic (uA-mm)
VGS (V) | VDS = 0.000 V | VDS = 0.500 V
-1.25 | -8.571 | -24.533
-1.24 | -8.169 | -23.601
-1.23 | -7.88 | -22.951
-1.22 | -7.548 | -22.256
-1.21 | -7.284 | -21.519
-1.2 | -7.013 | -20.819
-1.19 | -6.748 | -20.076
-1.18 | -6.526 | -19.493
-1.17 | -6.261 | -18.84
-1.16 | -6.022 | -18.253
-1.15 | -5.805 | -17.694
-1.14 | -5.599 | -17.132
-1.13 | -5.39 | -16.497
-1.12 | -5.16 | -15.957
-1.11 | -4.9587 | -15.406
-1.1 | -4.7697 | -14.942
-1.09 | -4.5782 | -14.398
-1.08 | -4.4141 | -13.961
-1.07 | -4.2359 | -13.488
-1.06 | -4.0494 | -13.018
-1.05 | -3.8819 | -12.625
-1.04 | -3.719 | -12.113
-1.03 | -3.5833 | -11.719
-1.02 | -3.4507 | -11.326
-1.01 | -3.3164 | -10.887
-1 | -3.1865 | -10.569
-0.99 | -3.0587 | -10.167
-0.98 | -2.9304 | -9.801
-0.97 | -2.8262 | -9.458
-0.96 | -2.6885 | -9.184
-0.95 | -2.5793 | -8.8
-0.94 | -2.478 | -8.5
-0.93 | -2.3691 | -8.167
-0.92 | -2.2621 | -7.945
-0.91 | -2.1756 | -7.619
-0.9 | -2.0683 | -7.37
-0.89 | -1.996 | -7.09
-0.88 | -1.8952 | -6.806
-0.87 | -1.8296 | -6.58
-0.86 | -1.7415 | -6.349
-0.85 | -1.669 | -6.14
-0.84 | -1.5947 | -5.894
-0.83 | -1.523 | -5.687
-0.82 | -1.4514 | -5.459
-0.81 | -1.3936 | -5.287
-0.8 | -1.3292 | -5.084
-0.79 | -1.2713 | -4.8955
-0.78 | -1.2127 | -4.7028
-0.77 | -1.1596 | -4.549
-0.76 | -1.1054 | -4.3621
-0.75 | -1.0571 | -4.1884
-0.74 | -1.0034 | -4.0126
-0.73 | -0.9586 | -3.877
-0.72 | -0.9096 | -3.7271
-0.71 | -0.8656 | -3.5763
-0.7 | -0.8262 | -3.4396
-0.69 | -0.7887 | -3.3011
-0.68 | -0.7488 | -3.1828
-0.67 | -0.7134 | -3.0493
-0.66 | -0.6821 | -2.9298
-0.65 | -0.6423 | -2.8241
-0.64 | -0.614 | -2.6934
-0.63 | -0.5846 | -2.5878
-0.62 | -0.5545 | -2.4713
-0.61 | -0.5279 | -2.3675
-0.6 | -0.5005 | -2.2843
-0.59 | -0.47641 | -2.1992
-0.58 | -0.45147 | -2.1074
-0.57 | -0.43019 | -2.0081
-0.56 | -0.40429 | -1.9113
-0.55 | -0.38383 | -1.8389
-0.54 | -0.36363 | -1.7566
-0.53 | -0.3447 | -1.6958
-0.52 | -0.32478 | -1.6209
-0.51 | -0.30682 | -1.5531
-0.5 | -0.28875 | -1.4824
-0.49 | -0.27253 | -1.4384
-0.48 | -0.25798 | -1.3626
-0.47 | -0.24263 | -1.3047
-0.46 | -0.22851 | -1.2479
-0.45 | -0.21487 | -1.1913
-0.44 | -0.20248 | -1.1414
-0.43 | -0.19121 | -1.091
-0.42 | -0.17983 | -1.047
-0.41 | -0.16851 | -1.0029
-0.4 | -0.15687 | -0.9493
-0.39 | -0.14702 | -0.9139
-0.38 | -0.13799 | -0.8688
-0.37 | -0.12833 | -0.827
-0.36 | -0.12011 | -0.7941
-0.35 | -0.11311 | -0.7543
-0.34 | -0.10469 | -0.7182
-0.33 | -0.09807 | -0.6842
-0.32 | -0.09053 | -0.6525
-0.31 | -0.08453 | -0.6211
-0.3 | -0.07924 | -0.592
-0.29 | -0.0733 | -0.5663
-0.28 | -0.06788 | -0.5371
-0.27 | -0.06264 | -0.5094
-0.26 | -0.05815 | -0.48673
-0.25 | -0.05353 | -0.46325
-0.24 | -0.049802 | -0.4386
-0.23 | -0.045832 | -0.41279
-0.22 | -0.042046 | -0.38907
-0.21 | -0.038556 | -0.3653
-0.2 | -0.035239 | -0.34169
-0.19 | -0.032021 | -0.32174
-0.18 | -0.029377 | -0.29987
-0.17 | -0.026936 | -0.28243
-0.16 | -0.024315 | -0.25907
-0.15 | -0.022048 | -0.24131
-0.14 | -0.020051 | -0.22655
-0.13 | -0.018088 | -0.20546
-0.12 | -0.016054 | -0.19066
-0.11 | -0.014455 | -0.17458
-0.1 | -0.012829 | -0.16312
-0.09 | -0.011382 | -0.14787
-0.08 | -0.0099 | -0.13507
-0.07 | -0.008582 | -0.12313
-0.06 | -0.007328 | -0.11222
-0.05 | -0.006201 | -0.1024
-0.04 | -0.0049497 | -0.09173
-0.03 | -0.0037287 | -0.08317
-0.02 | -0.0025798 | -0.07426
-0.01 | -0.0013123 | -0.06704
0 | -3.6e-06 | -0.05935
0.01 | 0.0013154 | -0.05331
0.02 | 0.0028477 | -0.046234
0.03 | 0.0044258 | -0.040342
0.04 | 0.006148 | -0.034291
0.05 | 0.008358 | -0.027741
0.06 | 0.01066 | -0.02177
0.07 | 0.01318 | -0.015157
0.08 | 0.01617 | -0.00753
0.09 | 0.019756 | 0.0003743
0.1 | 0.02351 | 0.009987
0.11 | 0.027648 | 0.021426
0.12 | 0.032542 | 0.03508
0.13 | 0.038448 | 0.051559
0.14 | 0.044679 | 0.07156
0.15 | 0.051968 | 0.0967
0.16 | 0.05938 | 0.12764
0.17 | 0.06935 | 0.16541
0.18 | 0.07975 | 0.21087
0.19 | 0.09172 | 0.26745
0.2 | 0.10569 | 0.3354
0.21 | 0.12156 | 0.42049
0.22 | 0.1392 | 0.51817
0.23 | 0.15951 | 0.6337
0.24 | 0.18194 | 0.7772
0.25 | 0.20693 | 0.9487
0.26 | 0.23534 | 1.1496
0.27 | 0.26822 | 1.3945
0.28 | 0.30367 | 1.6769
0.29 | 0.3438 | 2.0107
0.3 | 0.39025 | 2.4147
0.31 | 0.43962 | 2.8822
0.32 | 0.49624 | 3.4377
0.33 | 0.56141 | 4.0914
0.34 | 0.6189 | 4.865
0.35 | 0.7003 | 5.749
0.36 | 0.7883 | 6.804
0.37 | 0.8861 | 8.091
0.38 | 1.0019 | 9.577
0.39 | 1.1271 | 11.304
0.4 | 1.2687 | 13.389
0.41 | 1.4339 | 15.829
0.42 | 1.6231 | 18.783
0.43 | 1.8347 | 22.184
0.44 | 2.0832 | 26.286
0.45 | 2.362 | 31.107
0.46 | 2.701 | 36.918
0.47 | 3.0858 | 43.773
0.48 | 3.5517 | 51.925
0.49 | 4.1091 | 61.27
0.5 | 4.7648 | 73.05