## Diode Characteristic (uA-mm)
VGS (V) | VDS = 0.000 V | VDS = 0.500 V
-1.25 | -10.145 | -29.116
-1.24 | -9.722 | -28.202
-1.23 | -9.362 | -27.278
-1.22 | -8.998 | -26.466
-1.21 | -8.649 | -25.523
-1.2 | -8.364 | -24.831
-1.19 | -8.044 | -24.015
-1.18 | -7.738 | -23.168
-1.17 | -7.433 | -22.379
-1.16 | -7.163 | -21.748
-1.15 | -6.933 | -20.984
-1.14 | -6.639 | -20.276
-1.13 | -6.352 | -19.622
-1.12 | -6.148 | -18.962
-1.11 | -5.892 | -18.403
-1.1 | -5.64 | -17.787
-1.09 | -5.422 | -17.267
-1.08 | -5.232 | -16.662
-1.07 | -5.03 | -16.076
-1.06 | -4.825 | -15.519
-1.05 | -4.632 | -15.042
-1.04 | -4.447 | -14.554
-1.03 | -4.2461 | -14.046
-1.02 | -4.0919 | -13.598
-1.01 | -3.9234 | -13.061
-1 | -3.7659 | -12.653
-0.99 | -3.6134 | -12.241
-0.98 | -3.4805 | -11.776
-0.97 | -3.3244 | -11.413
-0.96 | -3.1818 | -11.001
-0.95 | -3.0602 | -10.596
-0.94 | -2.9322 | -10.272
-0.93 | -2.8105 | -9.9
-0.92 | -2.6965 | -9.499
-0.91 | -2.5878 | -9.192
-0.9 | -2.4651 | -8.847
-0.89 | -2.3629 | -8.557
-0.88 | -2.2522 | -8.275
-0.87 | -2.1461 | -8.011
-0.86 | -2.064 | -7.744
-0.85 | -1.9724 | -7.4
-0.84 | -1.8847 | -7.138
-0.83 | -1.7971 | -6.894
-0.82 | -1.7263 | -6.627
-0.81 | -1.6555 | -6.379
-0.8 | -1.5801 | -6.101
-0.79 | -1.5131 | -5.901
-0.78 | -1.4366 | -5.659
-0.77 | -1.3809 | -5.454
-0.76 | -1.3113 | -5.232
-0.75 | -1.2544 | -5.032
-0.74 | -1.1938 | -4.8584
-0.73 | -1.1401 | -4.6971
-0.72 | -1.0789 | -4.4872
-0.71 | -1.0259 | -4.3321
-0.7 | -0.9816 | -4.1705
-0.69 | -0.9374 | -4.0094
-0.68 | -0.8925 | -3.8215
-0.67 | -0.8452 | -3.6979
-0.66 | -0.8007 | -3.5562
-0.65 | -0.7643 | -3.3949
-0.64 | -0.7229 | -3.2657
-0.63 | -0.6895 | -3.1342
-0.62 | -0.655 | -2.9976
-0.61 | -0.6204 | -2.8956
-0.6 | -0.5846 | -2.7587
-0.59 | -0.5577 | -2.6431
-0.58 | -0.5319 | -2.5574
-0.57 | -0.5005 | -2.4595
-0.56 | -0.47501 | -2.3344
-0.55 | -0.45162 | -2.2592
-0.54 | -0.42427 | -2.1655
-0.53 | -0.39965 | -2.06
-0.52 | -0.37982 | -1.9623
-0.51 | -0.35842 | -1.8837
-0.5 | -0.33652 | -1.8068
-0.49 | -0.31768 | -1.726
-0.48 | -0.2982 | -1.65
-0.47 | -0.28261 | -1.5822
-0.46 | -0.26569 | -1.5183
-0.45 | -0.25023 | -1.4496
-0.44 | -0.23514 | -1.3771
-0.43 | -0.21867 | -1.3233
-0.42 | -0.20644 | -1.2709
-0.41 | -0.19473 | -1.212
-0.4 | -0.18189 | -1.163
-0.39 | -0.17066 | -1.1129
-0.38 | -0.16034 | -1.0687
-0.37 | -0.14876 | -1.0073
-0.36 | -0.13964 | -0.9666
-0.35 | -0.13005 | -0.9301
-0.34 | -0.12008 | -0.886
-0.33 | -0.1123 | -0.8399
-0.32 | -0.1046 | -0.7979
-0.31 | -0.0967 | -0.7562
-0.3 | -0.09023 | -0.7186
-0.29 | -0.08296 | -0.6857
-0.28 | -0.07701 | -0.6614
-0.27 | -0.07143 | -0.6235
-0.26 | -0.06579 | -0.5923
-0.25 | -0.06109 | -0.5628
-0.24 | -0.05636 | -0.5296
-0.23 | -0.05155 | -0.4986
-0.22 | -0.047908 | -0.47461
-0.21 | -0.043939 | -0.44726
-0.2 | -0.039901 | -0.42086
-0.19 | -0.036637 | -0.39524
-0.18 | -0.033396 | -0.37228
-0.17 | -0.030191 | -0.34918
-0.16 | -0.027426 | -0.32673
-0.15 | -0.024931 | -0.30367
-0.14 | -0.022622 | -0.282
-0.13 | -0.020344 | -0.25998
-0.12 | -0.018169 | -0.23883
-0.11 | -0.01621 | -0.22172
-0.1 | -0.014383 | -0.20262
-0.09 | -0.012602 | -0.18505
-0.08 | -0.01101 | -0.16913
-0.07 | -0.009611 | -0.15584
-0.06 | -0.008173 | -0.14167
-0.05 | -0.006716 | -0.12681
-0.04 | -0.005412 | -0.11368
-0.03 | -0.0041027 | -0.1033
-0.02 | -0.0028223 | -0.09351
-0.01 | -0.0014301 | -0.08319
0 | 5.6e-06 | -0.07518
0.01 | 0.0014706 | -0.06713
0.02 | 0.0031702 | -0.05949
0.03 | 0.0049044 | -0.05281
0.04 | 0.006849 | -0.044907
0.05 | 0.009234 | -0.038122
0.06 | 0.011714 | -0.030654
0.07 | 0.014487 | -0.02294
0.08 | 0.017691 | -0.015077
0.09 | 0.0216 | -0.006937
0.1 | 0.025786 | 0.0032001
0.11 | 0.03051 | 0.014099
0.12 | 0.035937 | 0.027433
0.13 | 0.042533 | 0.042549
0.14 | 0.050001 | 0.06088
0.15 | 0.05718 | 0.08258
0.16 | 0.06673 | 0.10959
0.17 | 0.07741 | 0.14207
0.18 | 0.08986 | 0.18027
0.19 | 0.10324 | 0.22686
0.2 | 0.11896 | 0.28268
0.21 | 0.13778 | 0.35127
0.22 | 0.15786 | 0.43084
0.23 | 0.18073 | 0.52526
0.24 | 0.20602 | 0.6309
0.25 | 0.23673 | 0.7667
0.26 | 0.27063 | 0.9232
0.27 | 0.30737 | 1.1065
0.28 | 0.34936 | 1.3213
0.29 | 0.39383 | 1.5746
0.3 | 0.44709 | 1.8727
0.31 | 0.50498 | 2.2157
0.32 | 0.56873 | 2.6129
0.33 | 0.6284 | 3.0729
0.34 | 0.7139 | 3.6185
0.35 | 0.803 | 4.2412
0.36 | 0.9053 | 4.9723
0.37 | 1.0172 | 5.773
0.38 | 1.1401 | 6.764
0.39 | 1.2879 | 7.933
0.4 | 1.4455 | 9.261
0.41 | 1.6276 | 10.812
0.42 | 1.839 | 12.659
0.43 | 2.0701 | 14.74
0.44 | 2.3409 | 17.23
0.45 | 2.6596 | 20.134
0.46 | 3.0281 | 23.597
0.47 | 3.4582 | 27.535
0.48 | 3.9554 | 32.244
0.49 | 4.551 | 37.759
0.5 | 5.2566 | 44.311