## Diode Characteristic (uA-mm)
VGS (V) | VDS = 0.000 V | VDS = 0.500 V
-1.25 | -12.48 | -37.477
-1.24 | -11.982 | -36.178
-1.23 | -11.483 | -35.058
-1.22 | -11.039 | -33.949
-1.21 | -10.621 | -32.913
-1.2 | -10.204 | -31.883
-1.19 | -9.84 | -30.784
-1.18 | -9.509 | -29.794
-1.17 | -9.099 | -28.894
-1.16 | -8.743 | -27.925
-1.15 | -8.379 | -27.035
-1.14 | -8.045 | -26.112
-1.13 | -7.724 | -25.341
-1.12 | -7.405 | -24.55
-1.11 | -7.135 | -23.719
-1.1 | -6.864 | -22.922
-1.09 | -6.597 | -22.147
-1.08 | -6.305 | -21.539
-1.07 | -6.052 | -20.747
-1.06 | -5.853 | -20.083
-1.05 | -5.615 | -19.34
-1.04 | -5.39 | -18.669
-1.03 | -5.138 | -18.067
-1.02 | -4.9431 | -17.499
-1.01 | -4.752 | -16.869
-1 | -4.5391 | -16.258
-0.99 | -4.3208 | -15.731
-0.98 | -4.147 | -15.187
-0.97 | -3.9757 | -14.654
-0.96 | -3.8244 | -14.134
-0.95 | -3.6414 | -13.711
-0.94 | -3.4881 | -13.118
-0.93 | -3.3433 | -12.684
-0.92 | -3.1943 | -12.29
-0.91 | -3.0657 | -11.848
-0.9 | -2.9388 | -11.448
-0.89 | -2.7903 | -11.104
-0.88 | -2.6732 | -10.662
-0.87 | -2.5643 | -10.289
-0.86 | -2.4385 | -9.89
-0.85 | -2.3428 | -9.581
-0.84 | -2.2405 | -9.149
-0.83 | -2.1375 | -8.833
-0.82 | -2.0291 | -8.488
-0.81 | -1.946 | -8.211
-0.8 | -1.8533 | -7.866
-0.79 | -1.7707 | -7.591
-0.78 | -1.6861 | -7.28
-0.77 | -1.6101 | -7.039
-0.76 | -1.5165 | -6.725
-0.75 | -1.4428 | -6.526
-0.74 | -1.3839 | -6.272
-0.73 | -1.3269 | -6.01
-0.72 | -1.2552 | -5.794
-0.71 | -1.1928 | -5.559
-0.7 | -1.1336 | -5.362
-0.69 | -1.0786 | -5.103
-0.68 | -1.0318 | -4.9317
-0.67 | -0.9827 | -4.7216
-0.66 | -0.9276 | -4.5189
-0.65 | -0.8822 | -4.3416
-0.64 | -0.8315 | -4.1549
-0.63 | -0.7937 | -4.0035
-0.62 | -0.75 | -3.8419
-0.61 | -0.7091 | -3.661
-0.6 | -0.676 | -3.5384
-0.59 | -0.6392 | -3.376
-0.58 | -0.6059 | -3.256
-0.57 | -0.5691 | -3.0921
-0.56 | -0.5407 | -2.959
-0.55 | -0.5103 | -2.8574
-0.54 | -0.48418 | -2.7281
-0.53 | -0.45528 | -2.6282
-0.52 | -0.43099 | -2.5138
-0.51 | -0.4065 | -2.4145
-0.5 | -0.38362 | -2.3103
-0.49 | -0.35963 | -2.2045
-0.48 | -0.3401 | -2.1267
-0.47 | -0.32134 | -2.0197
-0.46 | -0.30083 | -1.9333
-0.45 | -0.28296 | -1.8408
-0.44 | -0.26614 | -1.7652
-0.43 | -0.25052 | -1.6872
-0.42 | -0.23526 | -1.6109
-0.41 | -0.22034 | -1.5394
-0.4 | -0.20707 | -1.4628
-0.39 | -0.19286 | -1.3969
-0.38 | -0.18074 | -1.3478
-0.37 | -0.16908 | -1.2774
-0.36 | -0.15665 | -1.2233
-0.35 | -0.14643 | -1.1635
-0.34 | -0.13708 | -1.1142
-0.33 | -0.12702 | -1.0613
-0.32 | -0.11817 | -1.0168
-0.31 | -0.10953 | -0.9669
-0.3 | -0.10114 | -0.9244
-0.29 | -0.09425 | -0.8774
-0.28 | -0.08785 | -0.838
-0.27 | -0.08063 | -0.7948
-0.26 | -0.07436 | -0.7553
-0.25 | -0.06881 | -0.715
-0.24 | -0.06346 | -0.68
-0.23 | -0.05851 | -0.6434
-0.22 | -0.05334 | -0.6055
-0.21 | -0.049349 | -0.5706
-0.2 | -0.044975 | -0.541
-0.19 | -0.041217 | -0.5055
-0.18 | -0.037554 | -0.47493
-0.17 | -0.033981 | -0.44602
-0.16 | -0.030823 | -0.41751
-0.15 | -0.028075 | -0.39006
-0.14 | -0.0255 | -0.36261
-0.13 | -0.02279 | -0.33937
-0.12 | -0.020477 | -0.31584
-0.11 | -0.018209 | -0.29034
-0.1 | -0.016243 | -0.26756
-0.09 | -0.014273 | -0.24494
-0.08 | -0.012414 | -0.22646
-0.07 | -0.010708 | -0.20744
-0.06 | -0.009181 | -0.18923
-0.05 | -0.007537 | -0.17256
-0.04 | -0.006082 | -0.15962
-0.03 | -0.0046369 | -0.1452
-0.02 | -0.003185 | -0.13077
-0.01 | -0.0016383 | -0.11773
0 | -4.5e-06 | -0.10526
0.01 | 0.001658 | -0.09446
0.02 | 0.0035318 | -0.08465
0.03 | 0.0055303 | -0.07557
0.04 | 0.007732 | -0.06573
0.05 | 0.010503 | -0.05606
0.06 | 0.013272 | -0.047705
0.07 | 0.01656 | -0.038414
0.08 | 0.020298 | -0.029899
0.09 | 0.024882 | -0.020772
0.1 | 0.029765 | -0.011061
0.11 | 0.035347 | -0.0002495
0.12 | 0.042068 | 0.011757
0.13 | 0.049383 | 0.025011
0.14 | 0.0574 | 0.039935
0.15 | 0.0668 | 0.05724
0.16 | 0.07893 | 0.0778
0.17 | 0.09191 | 0.10127
0.18 | 0.10604 | 0.12919
0.19 | 0.12281 | 0.16227
0.2 | 0.14232 | 0.2002
0.21 | 0.16482 | 0.24637
0.22 | 0.18993 | 0.29842
0.23 | 0.21757 | 0.35913
0.24 | 0.24969 | 0.43123
0.25 | 0.28331 | 0.51476
0.26 | 0.3247 | 0.6049
0.27 | 0.37033 | 0.7162
0.28 | 0.42037 | 0.8453
0.29 | 0.4779 | 0.9868
0.3 | 0.5426 | 1.1592
0.31 | 0.6005 | 1.3499
0.32 | 0.6804 | 1.5693
0.33 | 0.7707 | 1.8204
0.34 | 0.8715 | 2.1026
0.35 | 0.9812 | 2.4218
0.36 | 1.1062 | 2.7911
0.37 | 1.2356 | 3.2111
0.38 | 1.3837 | 3.6839
0.39 | 1.5637 | 4.2118
0.4 | 1.7552 | 4.8219
0.41 | 1.9776 | 5.5078
0.42 | 2.2155 | 6.232
0.43 | 2.4913 | 7.129
0.44 | 2.8037 | 8.142
0.45 | 3.1617 | 9.305
0.46 | 3.5941 | 10.623
0.47 | 4.071 | 12.125
0.48 | 4.6478 | 13.815
0.49 | 5.3235 | 15.771
0.5 | 6.123 | 18.04